## Sheet1
First Section Series Number | Second Section Series Number | Last Section Series Number | Section Serial Number | Full Section Designation | Cut from Universal Beams | Cut from Universal Columns | Mass Per Metre (kg/m) | Leg Length [h] (mm) | Depth of Section [h] (mm) | Width of Section [b] (mm) | Leg Thickness [t] (mm) | Web Thickness [tw] (mm) | Flange Thickness [tf] (mm) | Root Radius [r1] (mm) | Toe Radius [r2] (mm) | Depth between Fillets [d] (mm) | Ratio for local Buckling [d/t] | Ratio for Local Web Buckling [cw/tw] (mm) | Ratio for Local Flange Buckling [cf/tf] (mm) | Shear Centre from Web Centreline [e0] (cm) | Centre of Gravity X-direction (cm) | Centre of Gravity y-direction (cm) | End Clearance [C] (mm) | Dimension for Detailing Notch [N] (mm) | Dimension for Detailing Notch [n] (mm) | Surface Area per Metre (m2) | Surface Area per Tonne (m2) | Second Moment of Area yy axis Major [cm4] | Second Moment of Area zz axis Minor [cm4] | Second Moment of Area uu axis [cm4] | Second Moment of Area vv axis Minor [cm4] | Radius of Gyration yy axis Major [cm] | Radius of Gyration zz axis Minor [cm] | Radius of Gyration uu axis Major [cm] | Radius of Gyration vv axis Minor [cm] | Elastic Modulus yy axis Major [cm3] | Elastic Modulus zz axis Minor [cm3] | Elastic Modulus Flange yy axis Major [cm3] | Elastic Modulus Toe yy axis Major [cm3] | Elastic Modulus Toe zz axis Minor [cm3] | Plastic Modulus yy axis Major [cm3] | Plastic Modulus zz axis Minor [cm3] | Angle Axis yy to Axis uu Tanα | Buckling Parameter (U) | Torsional Index (X) | Warping Constant (Iw) [dm6] | Warping Constant (Iw) [cm6] | Torsional Constant (IT) [cm4] | Torsional Constant (Wt) [cm3] | Equivalent Slenderness Coefficient (ϕa) | Equivalent Slenderness Coefficient Min. (ϕa) | Equivalent Slenderness Coefficient Max. (ϕa) | Mono-symmetry Index (ψa) | Mono-symmetry Index (ψ) | Area of Section [cm2]
21.3 | 2.6 | N/A | 21.3 | 21.3 x 2.6 | N/A | N/A | 1.20 | N/A | N/A | N/A | N/A | N/A | N/A | N/A | N/A | N/A | 8.19 | N/A | N/A | N/A | N/A | N/A | N/A | N/A | N/A | 0.0670 | 55.8 | 0.681 | 0.681 | N/A | N/A | 0.668 | 0.668 | N/A | N/A | 0.639 | 0.639 | N/A | N/A | N/A | 0.915 | 0.915 | N/A | N/A | N/A | N/A | N/A | 1.36 | 1.28 | N/A | N/A | N/A | N/A | N/A | 1.53
21.3 | 2.9 | N/A | 21.3 | 21.3 x 2.9 | N/A | N/A | 1.32 | N/A | N/A | N/A | N/A | N/A | N/A | N/A | N/A | N/A | 7.34 | N/A | N/A | N/A | N/A | N/A | N/A | N/A | N/A | 0.0670 | 50.8 | 0.727 | 0.727 | N/A | N/A | 0.659 | 0.659 | N/A | N/A | 0.683 | 0.683 | N/A | N/A | N/A | 0.990 | 0.990 | N/A | N/A | N/A | N/A | N/A | 1.45 | 1.37 | N/A | N/A | N/A | N/A | N/A | 1.68
21.3 | 3.2 | N/A | 21.3 | 21.3 x 3.2 | N/A | N/A | 1.43 | N/A | N/A | N/A | N/A | N/A | N/A | N/A | N/A | N/A | 6.66 | N/A | N/A | N/A | N/A | N/A | N/A | N/A | N/A | 0.0670 | 46.9 | 0.768 | 0.768 | N/A | N/A | 0.650 | 0.650 | N/A | N/A | 0.722 | 0.722 | N/A | N/A | N/A | 1.06 | 1.06 | N/A | N/A | N/A | N/A | N/A | 1.54 | 1.44 | N/A | N/A | N/A | N/A | N/A | 1.82
26.9 | 2.6 | N/A | 26.9 | 26.9 x 2.6 | N/A | N/A | 1.56 | N/A | N/A | N/A | N/A | N/A | N/A | N/A | N/A | N/A | 10.3 | N/A | N/A | N/A | N/A | N/A | N/A | N/A | N/A | 0.0850 | 54.5 | 1.48 | 1.48 | N/A | N/A | 0.864 | 0.864 | N/A | N/A | 1.10 | 1.10 | N/A | N/A | N/A | 1.54 | 1.54 | N/A | N/A | N/A | N/A | N/A | 2.96 | 2.20 | N/A | N/A | N/A | N/A | N/A | 1.98
26.9 | 2.9 | N/A | 26.9 | 26.9 x 2.9 | N/A | N/A | 1.72 | N/A | N/A | N/A | N/A | N/A | N/A | N/A | N/A | N/A | 9.28 | N/A | N/A | N/A | N/A | N/A | N/A | N/A | N/A | 0.0850 | 49.4 | 1.60 | 1.60 | N/A | N/A | 0.855 | 0.855 | N/A | N/A | 1.19 | 1.19 | N/A | N/A | N/A | 1.68 | 1.68 | N/A | N/A | N/A | N/A | N/A | 3.19 | 2.38 | N/A | N/A | N/A | N/A | N/A | 2.19
26.9 | 3.2 | N/A | 26.9 | 26.9 x 3.2 | N/A | N/A | 1.87 | N/A | N/A | N/A | N/A | N/A | N/A | N/A | N/A | N/A | 8.41 | N/A | N/A | N/A | N/A | N/A | N/A | N/A | N/A | 0.0850 | 45.5 | 1.70 | 1.70 | N/A | N/A | 0.846 | 0.846 | N/A | N/A | 1.27 | 1.27 | N/A | N/A | N/A | 1.81 | 1.81 | N/A | N/A | N/A | N/A | N/A | 3.41 | 2.53 | N/A | N/A | N/A | N/A | N/A | 2.38
26.9 | 3.6 | N/A | 26.9 | 26.9 x 3.6 | N/A | N/A | 2.07 | N/A | N/A | N/A | N/A | N/A | N/A | N/A | N/A | N/A | 7.47 | N/A | N/A | N/A | N/A | N/A | N/A | N/A | N/A | 0.0850 | 41.1 | 1.83 | 1.83 | N/A | N/A | 0.834 | 0.834 | N/A | N/A | 1.36 | 1.36 | N/A | N/A | N/A | 1.97 | 1.97 | N/A | N/A | N/A | N/A | N/A | 3.66 | 2.72 | N/A | N/A | N/A | N/A | N/A | 2.64
33.7 | 2.6 | N/A | 33.7 | 33.7 x 2.6 | N/A | N/A | 1.99 | N/A | N/A | N/A | N/A | N/A | N/A | N/A | N/A | N/A | 13.0 | N/A | N/A | N/A | N/A | N/A | N/A | N/A | N/A | 0.106 | 53.3 | 3.09 | 3.09 | N/A | N/A | 1.10 | 1.10 | N/A | N/A | 1.84 | 1.84 | N/A | N/A | N/A | 2.52 | 2.52 | N/A | N/A | N/A | N/A | N/A | 6.19 | 3.67 | N/A | N/A | N/A | N/A | N/A | 2.54
33.7 | 2.9 | N/A | 33.7 | 33.7 x 2.9 | N/A | N/A | 2.20 | N/A | N/A | N/A | N/A | N/A | N/A | N/A | N/A | N/A | 11.6 | N/A | N/A | N/A | N/A | N/A | N/A | N/A | N/A | 0.106 | 48.2 | 3.36 | 3.36 | N/A | N/A | 1.09 | 1.09 | N/A | N/A | 1.99 | 1.99 | N/A | N/A | N/A | 2.76 | 2.76 | N/A | N/A | N/A | N/A | N/A | 6.71 | 3.98 | N/A | N/A | N/A | N/A | N/A | 2.81
33.7 | 3.2 | N/A | 33.7 | 33.7 x 3.2 | N/A | N/A | 2.41 | N/A | N/A | N/A | N/A | N/A | N/A | N/A | N/A | N/A | 10.5 | N/A | N/A | N/A | N/A | N/A | N/A | N/A | N/A | 0.106 | 44.0 | 3.60 | 3.60 | N/A | N/A | 1.08 | 1.08 | N/A | N/A | 2.14 | 2.14 | N/A | N/A | N/A | 2.99 | 2.99 | N/A | N/A | N/A | N/A | N/A | 7.21 | 4.28 | N/A | N/A | N/A | N/A | N/A | 3.07
33.7 | 3.6 | N/A | 33.7 | 33.7 x 3.6 | N/A | N/A | 2.67 | N/A | N/A | N/A | N/A | N/A | N/A | N/A | N/A | N/A | 9.36 | N/A | N/A | N/A | N/A | N/A | N/A | N/A | N/A | 0.106 | 39.7 | 3.91 | 3.91 | N/A | N/A | 1.07 | 1.07 | N/A | N/A | 2.32 | 2.32 | N/A | N/A | N/A | 3.28 | 3.28 | N/A | N/A | N/A | N/A | N/A | 7.82 | 4.64 | N/A | N/A | N/A | N/A | N/A | 3.40
33.7 | 4.0 | N/A | 33.7 | 33.7 x 4.0 | N/A | N/A | 2.93 | N/A | N/A | N/A | N/A | N/A | N/A | N/A | N/A | N/A | 8.43 | N/A | N/A | N/A | N/A | N/A | N/A | N/A | N/A | 0.106 | 36.2 | 4.19 | 4.19 | N/A | N/A | 1.06 | 1.06 | N/A | N/A | 2.49 | 2.49 | N/A | N/A | N/A | 3.55 | 3.55 | N/A | N/A | N/A | N/A | N/A | 8.38 | 4.97 | N/A | N/A | N/A | N/A | N/A | 3.73
33.7 | 4.5 | N/A | 33.7 | 33.7 x 4.5 | N/A | N/A | 3.24 | N/A | N/A | N/A | N/A | N/A | N/A | N/A | N/A | N/A | 7.49 | N/A | N/A | N/A | N/A | N/A | N/A | N/A | N/A | 0.106 | 32.7 | 4.50 | 4.50 | N/A | N/A | 1.04 | 1.04 | N/A | N/A | 2.67 | 2.67 | N/A | N/A | N/A | 3.87 | 3.87 | N/A | N/A | N/A | N/A | N/A | 9.01 | 5.35 | N/A | N/A | N/A | N/A | N/A | 4.13
42.4 | 2.6 | N/A | 42.4 | 42.4 x 2.6 | N/A | N/A | 2.55 | N/A | N/A | N/A | N/A | N/A | N/A | N/A | N/A | N/A | 16.3 | N/A | N/A | N/A | N/A | N/A | N/A | N/A | N/A | 0.133 | 52.2 | 6.46 | 6.46 | N/A | N/A | 1.41 | 1.41 | N/A | N/A | 3.05 | 3.05 | N/A | N/A | N/A | 4.12 | 4.12 | N/A | N/A | N/A | N/A | N/A | 12.9 | 6.10 | N/A | N/A | N/A | N/A | N/A | 3.25
42.4 | 2.9 | N/A | 42.4 | 42.4 x 2.9 | N/A | N/A | 2.82 | N/A | N/A | N/A | N/A | N/A | N/A | N/A | N/A | N/A | 14.6 | N/A | N/A | N/A | N/A | N/A | N/A | N/A | N/A | 0.133 | 47.2 | 7.06 | 7.06 | N/A | N/A | 1.40 | 1.40 | N/A | N/A | 3.33 | 3.33 | N/A | N/A | N/A | 4.53 | 4.53 | N/A | N/A | N/A | N/A | N/A | 14.1 | 6.66 | N/A | N/A | N/A | N/A | N/A | 3.60
42.4 | 3.2 | N/A | 42.4 | 42.4 x 3.2 | N/A | N/A | 3.09 | N/A | N/A | N/A | N/A | N/A | N/A | N/A | N/A | N/A | 13.3 | N/A | N/A | N/A | N/A | N/A | N/A | N/A | N/A | 0.133 | 43.0 | 7.62 | 7.62 | N/A | N/A | 1.39 | 1.39 | N/A | N/A | 3.59 | 3.59 | N/A | N/A | N/A | 4.93 | 4.93 | N/A | N/A | N/A | N/A | N/A | 15.2 | 7.19 | N/A | N/A | N/A | N/A | N/A | 3.94
42.4 | 3.6 | N/A | 42.4 | 42.4 x 3.6 | N/A | N/A | 3.44 | N/A | N/A | N/A | N/A | N/A | N/A | N/A | N/A | N/A | 11.8 | N/A | N/A | N/A | N/A | N/A | N/A | N/A | N/A | 0.133 | 38.7 | 8.33 | 8.33 | N/A | N/A | 1.38 | 1.38 | N/A | N/A | 3.93 | 3.93 | N/A | N/A | N/A | 5.44 | 5.44 | N/A | N/A | N/A | N/A | N/A | 16.7 | 7.86 | N/A | N/A | N/A | N/A | N/A | 4.39
42.4 | 4.0 | N/A | 42.4 | 42.4 x 4.0 | N/A | N/A | 3.79 | N/A | N/A | N/A | N/A | N/A | N/A | N/A | N/A | N/A | 10.6 | N/A | N/A | N/A | N/A | N/A | N/A | N/A | N/A | 0.133 | 35.1 | 8.99 | 8.99 | N/A | N/A | 1.36 | 1.36 | N/A | N/A | 4.24 | 4.24 | N/A | N/A | N/A | 5.92 | 5.92 | N/A | N/A | N/A | N/A | N/A | 18.0 | 8.48 | N/A | N/A | N/A | N/A | N/A | 4.83
42.4 | 4.5 | N/A | 42.4 | 42.4 x 4.5 | N/A | N/A | 4.21 | N/A | N/A | N/A | N/A | N/A | N/A | N/A | N/A | N/A | 9.42 | N/A | N/A | N/A | N/A | N/A | N/A | N/A | N/A | 0.133 | 31.6 | 9.76 | 9.76 | N/A | N/A | 1.35 | 1.35 | N/A | N/A | 4.60 | 4.60 | N/A | N/A | N/A | 6.49 | 6.49 | N/A | N/A | N/A | N/A | N/A | 19.5 | 9.20 | N/A | N/A | N/A | N/A | N/A | 5.36
48.3 | 2.6 | N/A | 48.3 | 48.3 x 2.6 | N/A | N/A | 2.93 | N/A | N/A | N/A | N/A | N/A | N/A | N/A | N/A | N/A | 18.6 | N/A | N/A | N/A | N/A | N/A | N/A | N/A | N/A | 0.152 | 51.9 | 9.78 | 9.78 | N/A | N/A | 1.62 | 1.62 | N/A | N/A | 4.05 | 4.05 | N/A | N/A | N/A | 5.44 | 5.44 | N/A | N/A | N/A | N/A | N/A | 19.6 | 8.10 | N/A | N/A | N/A | N/A | N/A | 3.73
48.3 | 2.9 | N/A | 48.3 | 48.3 x 2.9 | N/A | N/A | 3.25 | N/A | N/A | N/A | N/A | N/A | N/A | N/A | N/A | N/A | 16.7 | N/A | N/A | N/A | N/A | N/A | N/A | N/A | N/A | 0.152 | 46.8 | 10.7 | 10.7 | N/A | N/A | 1.61 | 1.61 | N/A | N/A | 4.43 | 4.43 | N/A | N/A | N/A | 5.99 | 5.99 | N/A | N/A | N/A | N/A | N/A | 21.4 | 8.86 | N/A | N/A | N/A | N/A | N/A | 4.14
48.3 | 3.2 | N/A | 48.3 | 48.3 x 3.2 | N/A | N/A | 3.56 | N/A | N/A | N/A | N/A | N/A | N/A | N/A | N/A | N/A | 15.1 | N/A | N/A | N/A | N/A | N/A | N/A | N/A | N/A | 0.152 | 42.7 | 11.6 | 11.6 | N/A | N/A | 1.60 | 1.60 | N/A | N/A | 4.80 | 4.80 | N/A | N/A | N/A | 6.52 | 6.52 | N/A | N/A | N/A | N/A | N/A | 23.2 | 9.59 | N/A | N/A | N/A | N/A | N/A | 4.53
48.3 | 3.6 | N/A | 48.3 | 48.3 x 3.6 | N/A | N/A | 3.97 | N/A | N/A | N/A | N/A | N/A | N/A | N/A | N/A | N/A | 13.4 | N/A | N/A | N/A | N/A | N/A | N/A | N/A | N/A | 0.152 | 38.3 | 12.7 | 12.7 | N/A | N/A | 1.59 | 1.59 | N/A | N/A | 5.26 | 5.26 | N/A | N/A | N/A | 7.21 | 7.21 | N/A | N/A | N/A | N/A | N/A | 25.4 | 10.5 | N/A | N/A | N/A | N/A | N/A | 5.06
48.3 | 4.0 | N/A | 48.3 | 48.3 x 4.0 | N/A | N/A | 4.37 | N/A | N/A | N/A | N/A | N/A | N/A | N/A | N/A | N/A | 12.1 | N/A | N/A | N/A | N/A | N/A | N/A | N/A | N/A | 0.152 | 34.8 | 13.8 | 13.8 | N/A | N/A | 1.57 | 1.57 | N/A | N/A | 5.70 | 5.70 | N/A | N/A | N/A | 7.87 | 7.87 | N/A | N/A | N/A | N/A | N/A | 27.5 | 11.4 | N/A | N/A | N/A | N/A | N/A | 5.57
48.3 | 4.5 | N/A | 48.3 | 48.3 x 4.5 | N/A | N/A | 4.86 | N/A | N/A | N/A | N/A | N/A | N/A | N/A | N/A | N/A | 10.7 | N/A | N/A | N/A | N/A | N/A | N/A | N/A | N/A | 0.152 | 31.3 | 15.0 | 15.0 | N/A | N/A | 1.56 | 1.56 | N/A | N/A | 6.21 | 6.21 | N/A | N/A | N/A | 8.66 | 8.66 | N/A | N/A | N/A | N/A | N/A | 30.0 | 12.4 | N/A | N/A | N/A | N/A | N/A | 6.19
48.3 | 5.0 | N/A | 48.3 | 48.3 x 5.0 | N/A | N/A | 5.34 | N/A | N/A | N/A | N/A | N/A | N/A | N/A | N/A | N/A | 9.66 | N/A | N/A | N/A | N/A | N/A | N/A | N/A | N/A | 0.152 | 28.5 | 16.2 | 16.2 | N/A | N/A | 1.54 | 1.54 | N/A | N/A | 6.69 | 6.69 | N/A | N/A | N/A | 9.42 | 9.42 | N/A | N/A | N/A | N/A | N/A | 32.3 | 13.4 | N/A | N/A | N/A | N/A | N/A | 6.80
48.3 | 5.6 | N/A | 48.3 | 48.3 x 5.6 | N/A | N/A | 5.90 | N/A | N/A | N/A | N/A | N/A | N/A | N/A | N/A | N/A | 8.63 | N/A | N/A | N/A | N/A | N/A | N/A | N/A | N/A | 0.152 | 25.8 | 17.4 | 17.4 | N/A | N/A | 1.52 | 1.52 | N/A | N/A | 7.21 | 7.21 | N/A | N/A | N/A | 10.3 | 10.3 | N/A | N/A | N/A | N/A | N/A | 34.8 | 14.4 | N/A | N/A | N/A | N/A | N/A | 7.51
48.3 | 6.3 | N/A | 48.3 | 48.3 x 6.3 | N/A | N/A | 6.53 | N/A | N/A | N/A | N/A | N/A | N/A | N/A | N/A | N/A | 7.67 | N/A | N/A | N/A | N/A | N/A | N/A | N/A | N/A | 0.152 | 23.3 | 18.7 | 18.7 | N/A | N/A | 1.50 | 1.50 | N/A | N/A | 7.76 | 7.76 | N/A | N/A | N/A | 11.2 | 11.2 | N/A | N/A | N/A | N/A | N/A | 37.5 | 15.5 | N/A | N/A | N/A | N/A | N/A | 8.31
60.3 | 2.6 | N/A | 60.3 | 60.3 x 2.6 | N/A | N/A | 3.70 | N/A | N/A | N/A | N/A | N/A | N/A | N/A | N/A | N/A | 23.2 | N/A | N/A | N/A | N/A | N/A | N/A | N/A | N/A | 0.189 | 51.1 | 19.7 | 19.7 | N/A | N/A | 2.04 | 2.04 | N/A | N/A | 6.52 | 6.52 | N/A | N/A | N/A | 8.66 | 8.66 | N/A | N/A | N/A | N/A | N/A | 39.3 | 13.0 | N/A | N/A | N/A | N/A | N/A | 4.71
60.3 | 2.9 | N/A | 60.3 | 60.3 x 2.9 | N/A | N/A | 4.11 | N/A | N/A | N/A | N/A | N/A | N/A | N/A | N/A | N/A | 20.8 | N/A | N/A | N/A | N/A | N/A | N/A | N/A | N/A | 0.189 | 46.0 | 21.6 | 21.6 | N/A | N/A | 2.03 | 2.03 | N/A | N/A | 7.16 | 7.16 | N/A | N/A | N/A | 9.56 | 9.56 | N/A | N/A | N/A | N/A | N/A | 43.2 | 14.3 | N/A | N/A | N/A | N/A | N/A | 5.23
60.3 | 3.2 | N/A | 60.3 | 60.3 x 3.2 | N/A | N/A | 4.51 | N/A | N/A | N/A | N/A | N/A | N/A | N/A | N/A | N/A | 18.8 | N/A | N/A | N/A | N/A | N/A | N/A | N/A | N/A | 0.189 | 41.9 | 23.5 | 23.5 | N/A | N/A | 2.02 | 2.02 | N/A | N/A | 7.78 | 7.78 | N/A | N/A | N/A | 10.4 | 10.4 | N/A | N/A | N/A | N/A | N/A | 46.9 | 15.6 | N/A | N/A | N/A | N/A | N/A | 5.74
60.3 | 3.6 | N/A | 60.3 | 60.3 x 3.6 | N/A | N/A | 5.03 | N/A | N/A | N/A | N/A | N/A | N/A | N/A | N/A | N/A | 16.8 | N/A | N/A | N/A | N/A | N/A | N/A | N/A | N/A | 0.189 | 37.6 | 25.9 | 25.9 | N/A | N/A | 2.01 | 2.01 | N/A | N/A | 8.58 | 8.58 | N/A | N/A | N/A | 11.6 | 11.6 | N/A | N/A | N/A | N/A | N/A | 51.7 | 17.2 | N/A | N/A | N/A | N/A | N/A | 6.41
60.3 | 4.0 | N/A | 60.3 | 60.3 x 4.0 | N/A | N/A | 5.55 | N/A | N/A | N/A | N/A | N/A | N/A | N/A | N/A | N/A | 15.1 | N/A | N/A | N/A | N/A | N/A | N/A | N/A | N/A | 0.189 | 34.1 | 28.2 | 28.2 | N/A | N/A | 2.00 | 2.00 | N/A | N/A | 9.34 | 9.34 | N/A | N/A | N/A | 12.7 | 12.7 | N/A | N/A | N/A | N/A | N/A | 56.3 | 18.7 | N/A | N/A | N/A | N/A | N/A | 7.07
60.3 | 4.5 | N/A | 60.3 | 60.3 x 4.5 | N/A | N/A | 6.19 | N/A | N/A | N/A | N/A | N/A | N/A | N/A | N/A | N/A | 13.4 | N/A | N/A | N/A | N/A | N/A | N/A | N/A | N/A | 0.189 | 30.5 | 30.9 | 30.9 | N/A | N/A | 1.98 | 1.98 | N/A | N/A | 10.2 | 10.2 | N/A | N/A | N/A | 14.0 | 14.0 | N/A | N/A | N/A | N/A | N/A | 61.8 | 20.5 | N/A | N/A | N/A | N/A | N/A | 7.89
60.3 | 5.0 | N/A | 60.3 | 60.3 x 5.0 | N/A | N/A | 6.82 | N/A | N/A | N/A | N/A | N/A | N/A | N/A | N/A | N/A | 12.1 | N/A | N/A | N/A | N/A | N/A | N/A | N/A | N/A | 0.189 | 27.7 | 33.5 | 33.5 | N/A | N/A | 1.96 | 1.96 | N/A | N/A | 11.1 | 11.1 | N/A | N/A | N/A | 15.3 | 15.3 | N/A | N/A | N/A | N/A | N/A | 67.0 | 22.2 | N/A | N/A | N/A | N/A | N/A | 8.69
60.3 | 5.6 | N/A | 60.3 | 60.3 x 5.6 | N/A | N/A | 7.55 | N/A | N/A | N/A | N/A | N/A | N/A | N/A | N/A | N/A | 10.8 | N/A | N/A | N/A | N/A | N/A | N/A | N/A | N/A | 0.189 | 25.0 | 36.4 | 36.4 | N/A | N/A | 1.94 | 1.94 | N/A | N/A | 12.1 | 12.1 | N/A | N/A | N/A | 16.8 | 16.8 | N/A | N/A | N/A | N/A | N/A | 72.7 | 24.1 | N/A | N/A | N/A | N/A | N/A | 9.62
60.3 | 6.3 | N/A | 60.3 | 60.3 x 6.3 | N/A | N/A | 8.39 | N/A | N/A | N/A | N/A | N/A | N/A | N/A | N/A | N/A | 9.57 | N/A | N/A | N/A | N/A | N/A | N/A | N/A | N/A | 0.189 | 22.5 | 39.5 | 39.5 | N/A | N/A | 1.92 | 1.92 | N/A | N/A | 13.1 | 13.1 | N/A | N/A | N/A | 18.5 | 18.5 | N/A | N/A | N/A | N/A | N/A | 79.0 | 26.2 | N/A | N/A | N/A | N/A | N/A | 10.7
60.3 | 7.1 | N/A | 60.3 | 60.3 x 7.1 | N/A | N/A | 9.32 | N/A | N/A | N/A | N/A | N/A | N/A | N/A | N/A | N/A | 8.49 | N/A | N/A | N/A | N/A | N/A | N/A | N/A | N/A | 0.189 | 20.3 | 42.7 | 42.7 | N/A | N/A | 1.90 | 1.90 | N/A | N/A | 14.2 | 14.2 | N/A | N/A | N/A | 20.2 | 20.2 | N/A | N/A | N/A | N/A | N/A | 85.5 | 28.3 | N/A | N/A | N/A | N/A | N/A | 11.9
60.3 | 8.0 | N/A | 60.3 | 60.3 x 8.0 | N/A | N/A | 10.3 | N/A | N/A | N/A | N/A | N/A | N/A | N/A | N/A | N/A | 7.54 | N/A | N/A | N/A | N/A | N/A | N/A | N/A | N/A | 0.189 | 18.3 | 46.0 | 46.0 | N/A | N/A | 1.87 | 1.87 | N/A | N/A | 15.3 | 15.3 | N/A | N/A | N/A | 22.1 | 22.1 | N/A | N/A | N/A | N/A | N/A | 92.0 | 30.5 | N/A | N/A | N/A | N/A | N/A | 13.1
76.1 | 2.9 | N/A | 76.1 | 76.1 x 2.9 | N/A | N/A | 5.24 | N/A | N/A | N/A | N/A | N/A | N/A | N/A | N/A | N/A | 26.2 | N/A | N/A | N/A | N/A | N/A | N/A | N/A | N/A | 0.239 | 45.6 | 44.7 | 44.7 | N/A | N/A | 2.59 | 2.59 | N/A | N/A | 11.8 | 11.8 | N/A | N/A | N/A | 15.5 | 15.5 | N/A | N/A | N/A | N/A | N/A | 89.5 | 23.5 | N/A | N/A | N/A | N/A | N/A | 6.67
76.1 | 3.2 | N/A | 76.1 | 76.1 x 3.2 | N/A | N/A | 5.75 | N/A | N/A | N/A | N/A | N/A | N/A | N/A | N/A | N/A | 23.8 | N/A | N/A | N/A | N/A | N/A | N/A | N/A | N/A | 0.239 | 41.6 | 48.8 | 48.8 | N/A | N/A | 2.58 | 2.58 | N/A | N/A | 12.8 | 12.8 | N/A | N/A | N/A | 17.0 | 17.0 | N/A | N/A | N/A | N/A | N/A | 97.6 | 25.6 | N/A | N/A | N/A | N/A | N/A | 7.33
76.1 | 3.6 | N/A | 76.1 | 76.1 x 3.6 | N/A | N/A | 6.44 | N/A | N/A | N/A | N/A | N/A | N/A | N/A | N/A | N/A | 21.1 | N/A | N/A | N/A | N/A | N/A | N/A | N/A | N/A | 0.239 | 37.1 | 54.0 | 54.0 | N/A | N/A | 2.57 | 2.57 | N/A | N/A | 14.2 | 14.2 | N/A | N/A | N/A | 18.9 | 18.9 | N/A | N/A | N/A | N/A | N/A | 108 | 28.4 | N/A | N/A | N/A | N/A | N/A | 8.20
76.1 | 4.0 | N/A | 76.1 | 76.1 x 4.0 | N/A | N/A | 7.11 | N/A | N/A | N/A | N/A | N/A | N/A | N/A | N/A | N/A | 19.0 | N/A | N/A | N/A | N/A | N/A | N/A | N/A | N/A | 0.239 | 33.6 | 59.1 | 59.1 | N/A | N/A | 2.55 | 2.55 | N/A | N/A | 15.5 | 15.5 | N/A | N/A | N/A | 20.8 | 20.8 | N/A | N/A | N/A | N/A | N/A | 118 | 31.0 | N/A | N/A | N/A | N/A | N/A | 9.06
76.1 | 4.5 | N/A | 76.1 | 76.1 x 4.5 | N/A | N/A | 7.95 | N/A | N/A | N/A | N/A | N/A | N/A | N/A | N/A | N/A | 16.9 | N/A | N/A | N/A | N/A | N/A | N/A | N/A | N/A | 0.239 | 30.1 | 65.1 | 65.1 | N/A | N/A | 2.54 | 2.54 | N/A | N/A | 17.1 | 17.1 | N/A | N/A | N/A | 23.1 | 23.1 | N/A | N/A | N/A | N/A | N/A | 130 | 34.2 | N/A | N/A | N/A | N/A | N/A | 10.1
76.1 | 5.0 | N/A | 76.1 | 76.1 x 5.0 | N/A | N/A | 8.77 | N/A | N/A | N/A | N/A | N/A | N/A | N/A | N/A | N/A | 15.2 | N/A | N/A | N/A | N/A | N/A | N/A | N/A | N/A | 0.239 | 27.3 | 70.9 | 70.9 | N/A | N/A | 2.52 | 2.52 | N/A | N/A | 18.6 | 18.6 | N/A | N/A | N/A | 25.3 | 25.3 | N/A | N/A | N/A | N/A | N/A | 142 | 37.3 | N/A | N/A | N/A | N/A | N/A | 11.2
76.1 | 5.6 | N/A | 76.1 | 76.1 x 5.6 | N/A | N/A | 9.74 | N/A | N/A | N/A | N/A | N/A | N/A | N/A | N/A | N/A | 13.6 | N/A | N/A | N/A | N/A | N/A | N/A | N/A | N/A | 0.239 | 24.5 | 77.5 | 77.5 | N/A | N/A | 2.50 | 2.50 | N/A | N/A | 20.4 | 20.4 | N/A | N/A | N/A | 27.9 | 27.9 | N/A | N/A | N/A | N/A | N/A | 155 | 40.8 | N/A | N/A | N/A | N/A | N/A | 12.4
76.1 | 6.3 | N/A | 76.1 | 76.1 x 6.3 | N/A | N/A | 10.8 | N/A | N/A | N/A | N/A | N/A | N/A | N/A | N/A | N/A | 12.1 | N/A | N/A | N/A | N/A | N/A | N/A | N/A | N/A | 0.239 | 22.1 | 84.8 | 84.8 | N/A | N/A | 2.48 | 2.48 | N/A | N/A | 22.3 | 22.3 | N/A | N/A | N/A | 30.8 | 30.8 | N/A | N/A | N/A | N/A | N/A | 170 | 44.6 | N/A | N/A | N/A | N/A | N/A | 13.8
76.1 | 7.1 | N/A | 76.1 | 76.1 x 7.1 | N/A | N/A | 12.1 | N/A | N/A | N/A | N/A | N/A | N/A | N/A | N/A | N/A | 10.7 | N/A | N/A | N/A | N/A | N/A | N/A | N/A | N/A | 0.239 | 19.8 | 92.6 | 92.6 | N/A | N/A | 2.45 | 2.45 | N/A | N/A | 24.3 | 24.3 | N/A | N/A | N/A | 33.9 | 33.9 | N/A | N/A | N/A | N/A | N/A | 185 | 48.7 | N/A | N/A | N/A | N/A | N/A | 15.4
76.1 | 8.0 | N/A | 76.1 | 76.1 x 8.0 | N/A | N/A | 13.4 | N/A | N/A | N/A | N/A | N/A | N/A | N/A | N/A | N/A | 9.51 | N/A | N/A | N/A | N/A | N/A | N/A | N/A | N/A | 0.239 | 17.8 | 101 | 101 | N/A | N/A | 2.42 | 2.42 | N/A | N/A | 26.4 | 26.4 | N/A | N/A | N/A | 37.3 | 37.3 | N/A | N/A | N/A | N/A | N/A | 201 | 52.9 | N/A | N/A | N/A | N/A | N/A | 17.1
88.9 | 3.2 | N/A | 88.9 | 88.9 x 3.2 | N/A | N/A | 6.76 | N/A | N/A | N/A | N/A | N/A | N/A | N/A | N/A | N/A | 27.8 | N/A | N/A | N/A | N/A | N/A | N/A | N/A | N/A | 0.279 | 41.3 | 79.2 | 79.2 | N/A | N/A | 3.03 | 3.03 | N/A | N/A | 17.8 | 17.8 | N/A | N/A | N/A | 23.5 | 23.5 | N/A | N/A | N/A | N/A | N/A | 158 | 35.6 | N/A | N/A | N/A | N/A | N/A | 8.62
88.9 | 3.6 | N/A | 88.9 | 88.9 x 3.6 | N/A | N/A | 7.57 | N/A | N/A | N/A | N/A | N/A | N/A | N/A | N/A | N/A | 24.7 | N/A | N/A | N/A | N/A | N/A | N/A | N/A | N/A | 0.279 | 36.9 | 87.9 | 87.9 | N/A | N/A | 3.02 | 3.02 | N/A | N/A | 19.8 | 19.8 | N/A | N/A | N/A | 26.2 | 26.2 | N/A | N/A | N/A | N/A | N/A | 176 | 39.5 | N/A | N/A | N/A | N/A | N/A | 9.65
88.9 | 4.0 | N/A | 88.9 | 88.9 x 4.0 | N/A | N/A | 8.38 | N/A | N/A | N/A | N/A | N/A | N/A | N/A | N/A | N/A | 22.2 | N/A | N/A | N/A | N/A | N/A | N/A | N/A | N/A | 0.279 | 33.3 | 96.3 | 96.3 | N/A | N/A | 3.00 | 3.00 | N/A | N/A | 21.7 | 21.7 | N/A | N/A | N/A | 28.9 | 28.9 | N/A | N/A | N/A | N/A | N/A | 193 | 43.3 | N/A | N/A | N/A | N/A | N/A | 10.7
88.9 | 4.5 | N/A | 88.9 | 88.9 x 4.5 | N/A | N/A | 9.37 | N/A | N/A | N/A | N/A | N/A | N/A | N/A | N/A | N/A | 19.8 | N/A | N/A | N/A | N/A | N/A | N/A | N/A | N/A | 0.279 | 29.8 | 107 | 107 | N/A | N/A | 2.99 | 2.99 | N/A | N/A | 24.0 | 24.0 | N/A | N/A | N/A | 32.1 | 32.1 | N/A | N/A | N/A | N/A | N/A | 213 | 47.9 | N/A | N/A | N/A | N/A | N/A | 11.9
88.9 | 5.0 | N/A | 88.9 | 88.9 x 5.0 | N/A | N/A | 10.3 | N/A | N/A | N/A | N/A | N/A | N/A | N/A | N/A | N/A | 17.8 | N/A | N/A | N/A | N/A | N/A | N/A | N/A | N/A | 0.279 | 27.1 | 116 | 116 | N/A | N/A | 2.97 | 2.97 | N/A | N/A | 26.2 | 26.2 | N/A | N/A | N/A | 35.2 | 35.2 | N/A | N/A | N/A | N/A | N/A | 233 | 52.4 | N/A | N/A | N/A | N/A | N/A | 13.2
88.9 | 5.6 | N/A | 88.9 | 88.9 x 5.6 | N/A | N/A | 11.5 | N/A | N/A | N/A | N/A | N/A | N/A | N/A | N/A | N/A | 15.9 | N/A | N/A | N/A | N/A | N/A | N/A | N/A | N/A | 0.279 | 24.3 | 128 | 128 | N/A | N/A | 2.95 | 2.95 | N/A | N/A | 28.7 | 28.7 | N/A | N/A | N/A | 38.9 | 38.9 | N/A | N/A | N/A | N/A | N/A | 255 | 57.5 | N/A | N/A | N/A | N/A | N/A | 14.7
88.9 | 6.3 | N/A | 88.9 | 88.9 x 6.3 | N/A | N/A | 12.8 | N/A | N/A | N/A | N/A | N/A | N/A | N/A | N/A | N/A | 14.1 | N/A | N/A | N/A | N/A | N/A | N/A | N/A | N/A | 0.279 | 21.8 | 140 | 140 | N/A | N/A | 2.93 | 2.93 | N/A | N/A | 31.5 | 31.5 | N/A | N/A | N/A | 43.1 | 43.1 | N/A | N/A | N/A | N/A | N/A | 280 | 63.1 | N/A | N/A | N/A | N/A | N/A | 16.3
88.9 | 7.1 | N/A | 88.9 | 88.9 x 7.1 | N/A | N/A | 14.3 | N/A | N/A | N/A | N/A | N/A | N/A | N/A | N/A | N/A | 12.5 | N/A | N/A | N/A | N/A | N/A | N/A | N/A | N/A | 0.279 | 19.5 | 154 | 154 | N/A | N/A | 2.90 | 2.90 | N/A | N/A | 34.6 | 34.6 | N/A | N/A | N/A | 47.6 | 47.6 | N/A | N/A | N/A | N/A | N/A | 308 | 69.2 | N/A | N/A | N/A | N/A | N/A | 18.2
88.9 | 8.0 | N/A | 88.9 | 88.9 x 8.0 | N/A | N/A | 16.0 | N/A | N/A | N/A | N/A | N/A | N/A | N/A | N/A | N/A | 11.1 | N/A | N/A | N/A | N/A | N/A | N/A | N/A | N/A | 0.279 | 17.4 | 168 | 168 | N/A | N/A | 2.87 | 2.87 | N/A | N/A | 37.8 | 37.8 | N/A | N/A | N/A | 52.5 | 52.5 | N/A | N/A | N/A | N/A | N/A | 336 | 75.6 | N/A | N/A | N/A | N/A | N/A | 20.3
88.9 | 10.0 | N/A | 88.9 | 88.9 x 10.0 | N/A | N/A | 19.5 | N/A | N/A | N/A | N/A | N/A | N/A | N/A | N/A | N/A | 8.89 | N/A | N/A | N/A | N/A | N/A | N/A | N/A | N/A | 0.279 | 14.3 | 196 | 196 | N/A | N/A | 2.81 | 2.81 | N/A | N/A | 44.1 | 44.1 | N/A | N/A | N/A | 62.6 | 62.6 | N/A | N/A | N/A | N/A | N/A | 392 | 88.2 | N/A | N/A | N/A | N/A | N/A | 24.8
101.6 | 3.6 | N/A | 101.6 | 101.6 x 3.6 | N/A | N/A | 8.70 | N/A | N/A | N/A | N/A | N/A | N/A | N/A | N/A | N/A | 28.2 | N/A | N/A | N/A | N/A | N/A | N/A | N/A | N/A | 0.319 | 36.7 | 133 | 133 | N/A | N/A | 3.47 | 3.47 | N/A | N/A | 26.2 | 26.2 | N/A | N/A | N/A | 34.6 | 34.6 | N/A | N/A | N/A | N/A | N/A | 266 | 52.5 | N/A | N/A | N/A | N/A | N/A | 11.1
101.6 | 4.0 | N/A | 101.6 | 101.6 x 4.0 | N/A | N/A | 9.63 | N/A | N/A | N/A | N/A | N/A | N/A | N/A | N/A | N/A | 25.4 | N/A | N/A | N/A | N/A | N/A | N/A | N/A | N/A | 0.319 | 33.1 | 146 | 146 | N/A | N/A | 3.45 | 3.45 | N/A | N/A | 28.8 | 28.8 | N/A | N/A | N/A | 38.1 | 38.1 | N/A | N/A | N/A | N/A | N/A | 293 | 57.6 | N/A | N/A | N/A | N/A | N/A | 12.3
101.6 | 4.5 | N/A | 101.6 | 101.6 x 4.5 | N/A | N/A | 10.8 | N/A | N/A | N/A | N/A | N/A | N/A | N/A | N/A | N/A | 22.6 | N/A | N/A | N/A | N/A | N/A | N/A | N/A | N/A | 0.319 | 29.5 | 162 | 162 | N/A | N/A | 3.44 | 3.44 | N/A | N/A | 31.9 | 31.9 | N/A | N/A | N/A | 42.5 | 42.5 | N/A | N/A | N/A | N/A | N/A | 324 | 63.8 | N/A | N/A | N/A | N/A | N/A | 13.7
101.6 | 5.0 | N/A | 101.6 | 101.6 x 5.0 | N/A | N/A | 11.9 | N/A | N/A | N/A | N/A | N/A | N/A | N/A | N/A | N/A | 20.3 | N/A | N/A | N/A | N/A | N/A | N/A | N/A | N/A | 0.319 | 26.8 | 177 | 177 | N/A | N/A | 3.42 | 3.42 | N/A | N/A | 34.9 | 34.9 | N/A | N/A | N/A | 46.7 | 46.7 | N/A | N/A | N/A | N/A | N/A | 355 | 69.9 | N/A | N/A | N/A | N/A | N/A | 15.2
101.6 | 5.6 | N/A | 101.6 | 101.6 x 5.6 | N/A | N/A | 13.3 | N/A | N/A | N/A | N/A | N/A | N/A | N/A | N/A | N/A | 18.1 | N/A | N/A | N/A | N/A | N/A | N/A | N/A | N/A | 0.319 | 24.0 | 195 | 195 | N/A | N/A | 3.40 | 3.40 | N/A | N/A | 38.4 | 38.4 | N/A | N/A | N/A | 51.7 | 51.7 | N/A | N/A | N/A | N/A | N/A | 390 | 76.9 | N/A | N/A | N/A | N/A | N/A | 16.9
101.6 | 6.3 | N/A | 101.6 | 101.6 x 6.3 | N/A | N/A | 14.8 | N/A | N/A | N/A | N/A | N/A | N/A | N/A | N/A | N/A | 16.1 | N/A | N/A | N/A | N/A | N/A | N/A | N/A | N/A | 0.319 | 21.6 | 215 | 215 | N/A | N/A | 3.38 | 3.38 | N/A | N/A | 42.3 | 42.3 | N/A | N/A | N/A | 57.3 | 57.3 | N/A | N/A | N/A | N/A | N/A | 430 | 84.7 | N/A | N/A | N/A | N/A | N/A | 18.9
101.6 | 7.1 | N/A | 101.6 | 101.6 x 7.1 | N/A | N/A | 16.5 | N/A | N/A | N/A | N/A | N/A | N/A | N/A | N/A | N/A | 14.3 | N/A | N/A | N/A | N/A | N/A | N/A | N/A | N/A | 0.319 | 19.3 | 237 | 237 | N/A | N/A | 3.35 | 3.35 | N/A | N/A | 46.6 | 46.6 | N/A | N/A | N/A | 63.5 | 63.5 | N/A | N/A | N/A | N/A | N/A | 473 | 93.2 | N/A | N/A | N/A | N/A | N/A | 21.1
101.6 | 8.0 | N/A | 101.6 | 101.6 x 8.0 | N/A | N/A | 18.5 | N/A | N/A | N/A | N/A | N/A | N/A | N/A | N/A | N/A | 12.7 | N/A | N/A | N/A | N/A | N/A | N/A | N/A | N/A | 0.319 | 17.2 | 260 | 260 | N/A | N/A | 3.32 | 3.32 | N/A | N/A | 51.1 | 51.1 | N/A | N/A | N/A | 70.3 | 70.3 | N/A | N/A | N/A | N/A | N/A | 519 | 102 | N/A | N/A | N/A | N/A | N/A | 23.5
101.6 | 10.0 | N/A | 101.6 | 101.6 x 10.0 | N/A | N/A | 22.6 | N/A | N/A | N/A | N/A | N/A | N/A | N/A | N/A | N/A | 10.2 | N/A | N/A | N/A | N/A | N/A | N/A | N/A | N/A | 0.319 | 14.1 | 305 | 305 | N/A | N/A | 3.26 | 3.26 | N/A | N/A | 60.1 | 60.1 | N/A | N/A | N/A | 84.2 | 84.2 | N/A | N/A | N/A | N/A | N/A | 611 | 120 | N/A | N/A | N/A | N/A | N/A | 28.8
114.3 | 3.6 | N/A | 114.3 | 114.3 x 3.6 | N/A | N/A | 9.83 | N/A | N/A | N/A | N/A | N/A | N/A | N/A | N/A | N/A | 31.8 | N/A | N/A | N/A | N/A | N/A | N/A | N/A | N/A | 0.359 | 36.5 | 192 | 192 | N/A | N/A | 3.92 | 3.92 | N/A | N/A | 33.6 | 33.6 | N/A | N/A | N/A | 44.1 | 44.1 | N/A | N/A | N/A | N/A | N/A | 384 | 67.2 | N/A | N/A | N/A | N/A | N/A | 12.5
114.3 | 4.0 | N/A | 114.3 | 114.3 x 4.0 | N/A | N/A | 10.9 | N/A | N/A | N/A | N/A | N/A | N/A | N/A | N/A | N/A | 28.6 | N/A | N/A | N/A | N/A | N/A | N/A | N/A | N/A | 0.359 | 32.9 | 211 | 211 | N/A | N/A | 3.90 | 3.90 | N/A | N/A | 36.9 | 36.9 | N/A | N/A | N/A | 48.7 | 48.7 | N/A | N/A | N/A | N/A | N/A | 422 | 73.9 | N/A | N/A | N/A | N/A | N/A | 13.9
114.3 | 4.5 | N/A | 114.3 | 114.3 x 4.5 | N/A | N/A | 12.2 | N/A | N/A | N/A | N/A | N/A | N/A | N/A | N/A | N/A | 25.4 | N/A | N/A | N/A | N/A | N/A | N/A | N/A | N/A | 0.359 | 29.4 | 234 | 234 | N/A | N/A | 3.89 | 3.89 | N/A | N/A | 41.0 | 41.0 | N/A | N/A | N/A | 54.3 | 54.3 | N/A | N/A | N/A | N/A | N/A | 469 | 82.0 | N/A | N/A | N/A | N/A | N/A | 15.5
114.3 | 5.0 | N/A | 114.3 | 114.3 x 5.0 | N/A | N/A | 13.5 | N/A | N/A | N/A | N/A | N/A | N/A | N/A | N/A | N/A | 22.9 | N/A | N/A | N/A | N/A | N/A | N/A | N/A | N/A | 0.359 | 26.6 | 257 | 257 | N/A | N/A | 3.87 | 3.87 | N/A | N/A | 45.0 | 45.0 | N/A | N/A | N/A | 59.8 | 59.8 | N/A | N/A | N/A | N/A | N/A | 514 | 89.9 | N/A | N/A | N/A | N/A | N/A | 17.2
114.3 | 5.6 | N/A | 114.3 | 114.3 x 5.6 | N/A | N/A | 15.0 | N/A | N/A | N/A | N/A | N/A | N/A | N/A | N/A | N/A | 20.4 | N/A | N/A | N/A | N/A | N/A | N/A | N/A | N/A | 0.359 | 23.9 | 283 | 283 | N/A | N/A | 3.85 | 3.85 | N/A | N/A | 49.6 | 49.6 | N/A | N/A | N/A | 66.2 | 66.2 | N/A | N/A | N/A | N/A | N/A | 566 | 99.1 | N/A | N/A | N/A | N/A | N/A | 19.1
114.3 | 6.3 | N/A | 114.3 | 114.3 x 6.3 | N/A | N/A | 16.8 | N/A | N/A | N/A | N/A | N/A | N/A | N/A | N/A | N/A | 18.1 | N/A | N/A | N/A | N/A | N/A | N/A | N/A | N/A | 0.359 | 21.4 | 313 | 313 | N/A | N/A | 3.82 | 3.82 | N/A | N/A | 54.7 | 54.7 | N/A | N/A | N/A | 73.6 | 73.6 | N/A | N/A | N/A | N/A | N/A | 625 | 109 | N/A | N/A | N/A | N/A | N/A | 21.4
114.3 | 7.1 | N/A | 114.3 | 114.3 x 7.1 | N/A | N/A | 18.8 | N/A | N/A | N/A | N/A | N/A | N/A | N/A | N/A | N/A | 16.1 | N/A | N/A | N/A | N/A | N/A | N/A | N/A | N/A | 0.359 | 19.1 | 345 | 345 | N/A | N/A | 3.80 | 3.80 | N/A | N/A | 60.4 | 60.4 | N/A | N/A | N/A | 81.7 | 81.7 | N/A | N/A | N/A | N/A | N/A | 690 | 121 | N/A | N/A | N/A | N/A | N/A | 23.9
114.3 | 8.0 | N/A | 114.3 | 114.3 x 8.0 | N/A | N/A | 21.0 | N/A | N/A | N/A | N/A | N/A | N/A | N/A | N/A | N/A | 14.3 | N/A | N/A | N/A | N/A | N/A | N/A | N/A | N/A | 0.359 | 17.1 | 379 | 379 | N/A | N/A | 3.77 | 3.77 | N/A | N/A | 66.4 | 66.4 | N/A | N/A | N/A | 90.6 | 90.6 | N/A | N/A | N/A | N/A | N/A | 759 | 133 | N/A | N/A | N/A | N/A | N/A | 26.7
114.3 | 10.0 | N/A | 114.3 | 114.3 x 10.0 | N/A | N/A | 25.7 | N/A | N/A | N/A | N/A | N/A | N/A | N/A | N/A | N/A | 11.4 | N/A | N/A | N/A | N/A | N/A | N/A | N/A | N/A | 0.359 | 14.0 | 450 | 450 | N/A | N/A | 3.70 | 3.70 | N/A | N/A | 78.7 | 78.7 | N/A | N/A | N/A | 109 | 109 | N/A | N/A | N/A | N/A | N/A | 899 | 157 | N/A | N/A | N/A | N/A | N/A | 32.8
139.7 | 3.6 | N/A | 139.7 | 139.7 x 3.6 | N/A | N/A | 12.1 | N/A | N/A | N/A | N/A | N/A | N/A | N/A | N/A | N/A | 38.8 | N/A | N/A | N/A | N/A | N/A | N/A | N/A | N/A | 0.439 | 36.3 | 357 | 357 | N/A | N/A | 4.81 | 4.81 | N/A | N/A | 51.1 | 51.1 | N/A | N/A | N/A | 66.7 | 66.7 | N/A | N/A | N/A | N/A | N/A | 713 | 102 | N/A | N/A | N/A | N/A | N/A | 15.4
139.7 | 4.0 | N/A | 139.7 | 139.7 x 4.0 | N/A | N/A | 13.4 | N/A | N/A | N/A | N/A | N/A | N/A | N/A | N/A | N/A | 34.9 | N/A | N/A | N/A | N/A | N/A | N/A | N/A | N/A | 0.439 | 32.8 | 393 | 393 | N/A | N/A | 4.80 | 4.80 | N/A | N/A | 56.2 | 56.2 | N/A | N/A | N/A | 73.7 | 73.7 | N/A | N/A | N/A | N/A | N/A | 786 | 112 | N/A | N/A | N/A | N/A | N/A | 17.1
139.7 | 4.5 | N/A | 139.7 | 139.7 x 4.5 | N/A | N/A | 15.0 | N/A | N/A | N/A | N/A | N/A | N/A | N/A | N/A | N/A | 31.0 | N/A | N/A | N/A | N/A | N/A | N/A | N/A | N/A | 0.439 | 29.3 | 437 | 437 | N/A | N/A | 4.78 | 4.78 | N/A | N/A | 62.6 | 62.6 | N/A | N/A | N/A | 82.3 | 82.3 | N/A | N/A | N/A | N/A | N/A | 874 | 125 | N/A | N/A | N/A | N/A | N/A | 19.1
139.7 | 5.0 | N/A | 139.7 | 139.7 x 5.0 | N/A | N/A | 16.6 | N/A | N/A | N/A | N/A | N/A | N/A | N/A | N/A | N/A | 27.9 | N/A | N/A | N/A | N/A | N/A | N/A | N/A | N/A | 0.439 | 26.4 | 481 | 481 | N/A | N/A | 4.77 | 4.77 | N/A | N/A | 68.8 | 68.8 | N/A | N/A | N/A | 90.8 | 90.8 | N/A | N/A | N/A | N/A | N/A | 961 | 138 | N/A | N/A | N/A | N/A | N/A | 21.2
139.7 | 5.6 | N/A | 139.7 | 139.7 x 5.6 | N/A | N/A | 18.5 | N/A | N/A | N/A | N/A | N/A | N/A | N/A | N/A | N/A | 24.9 | N/A | N/A | N/A | N/A | N/A | N/A | N/A | N/A | 0.439 | 23.7 | 531 | 531 | N/A | N/A | 4.75 | 4.75 | N/A | N/A | 76.1 | 76.1 | N/A | N/A | N/A | 101 | 101 | N/A | N/A | N/A | N/A | N/A | 1060 | 152 | N/A | N/A | N/A | N/A | N/A | 23.6
139.7 | 6.3 | N/A | 139.7 | 139.7 x 6.3 | N/A | N/A | 20.7 | N/A | N/A | N/A | N/A | N/A | N/A | N/A | N/A | N/A | 22.2 | N/A | N/A | N/A | N/A | N/A | N/A | N/A | N/A | 0.439 | 21.2 | 589 | 589 | N/A | N/A | 4.72 | 4.72 | N/A | N/A | 84.3 | 84.3 | N/A | N/A | N/A | 112 | 112 | N/A | N/A | N/A | N/A | N/A | 1180 | 169 | N/A | N/A | N/A | N/A | N/A | 26.4
139.7 | 7.1 | N/A | 139.7 | 139.7 x 7.1 | N/A | N/A | 23.2 | N/A | N/A | N/A | N/A | N/A | N/A | N/A | N/A | N/A | 19.7 | N/A | N/A | N/A | N/A | N/A | N/A | N/A | N/A | 0.439 | 18.9 | 652 | 652 | N/A | N/A | 4.69 | 4.69 | N/A | N/A | 93.3 | 93.3 | N/A | N/A | N/A | 125 | 125 | N/A | N/A | N/A | N/A | N/A | 1300 | 187 | N/A | N/A | N/A | N/A | N/A | 29.6
139.7 | 8.0 | N/A | 139.7 | 139.7 x 8.0 | N/A | N/A | 26.0 | N/A | N/A | N/A | N/A | N/A | N/A | N/A | N/A | N/A | 17.5 | N/A | N/A | N/A | N/A | N/A | N/A | N/A | N/A | 0.439 | 16.9 | 720 | 720 | N/A | N/A | 4.66 | 4.66 | N/A | N/A | 103 | 103 | N/A | N/A | N/A | 139 | 139 | N/A | N/A | N/A | N/A | N/A | 1440 | 206 | N/A | N/A | N/A | N/A | N/A | 33.1
139.7 | 10.0 | N/A | 139.7 | 139.7 x 10.0 | N/A | N/A | 32.0 | N/A | N/A | N/A | N/A | N/A | N/A | N/A | N/A | N/A | 14.0 | N/A | N/A | N/A | N/A | N/A | N/A | N/A | N/A | 0.439 | 13.7 | 862 | 862 | N/A | N/A | 4.60 | 4.60 | N/A | N/A | 123 | 123 | N/A | N/A | N/A | 169 | 169 | N/A | N/A | N/A | N/A | N/A | 1720 | 247 | N/A | N/A | N/A | N/A | N/A | 40.7
168.3 | 5.0 | N/A | 168.3 | 168.3 x 5.0 | N/A | N/A | 20.1 | N/A | N/A | N/A | N/A | N/A | N/A | N/A | N/A | N/A | 33.7 | N/A | N/A | N/A | N/A | N/A | N/A | N/A | N/A | 0.529 | 26.3 | 856 | 856 | N/A | N/A | 5.78 | 5.78 | N/A | N/A | 102 | 102 | N/A | N/A | N/A | 133 | 133 | N/A | N/A | N/A | N/A | N/A | 1710 | 203 | N/A | N/A | N/A | N/A | N/A | 25.7
168.3 | 5.6 | N/A | 168.3 | 168.3 x 5.6 | N/A | N/A | 22.5 | N/A | N/A | N/A | N/A | N/A | N/A | N/A | N/A | N/A | 30.1 | N/A | N/A | N/A | N/A | N/A | N/A | N/A | N/A | 0.529 | 23.5 | 948 | 948 | N/A | N/A | 5.76 | 5.76 | N/A | N/A | 113 | 113 | N/A | N/A | N/A | 148 | 148 | N/A | N/A | N/A | N/A | N/A | 1900 | 225 | N/A | N/A | N/A | N/A | N/A | 28.6
168.3 | 6.3 | N/A | 168.3 | 168.3 x 6.3 | N/A | N/A | 25.2 | N/A | N/A | N/A | N/A | N/A | N/A | N/A | N/A | N/A | 26.7 | N/A | N/A | N/A | N/A | N/A | N/A | N/A | N/A | 0.529 | 21.0 | 1050 | 1050 | N/A | N/A | 5.73 | 5.73 | N/A | N/A | 125 | 125 | N/A | N/A | N/A | 165 | 165 | N/A | N/A | N/A | N/A | N/A | 2110 | 250 | N/A | N/A | N/A | N/A | N/A | 32.1
168.3 | 7.1 | N/A | 168.3 | 168.3 x 7.1 | N/A | N/A | 28.2 | N/A | N/A | N/A | N/A | N/A | N/A | N/A | N/A | N/A | 23.7 | N/A | N/A | N/A | N/A | N/A | N/A | N/A | N/A | 0.529 | 18.8 | 1170 | 1170 | N/A | N/A | 5.70 | 5.70 | N/A | N/A | 139 | 139 | N/A | N/A | N/A | 185 | 185 | N/A | N/A | N/A | N/A | N/A | 2340 | 278 | N/A | N/A | N/A | N/A | N/A | 36.0
168.3 | 8.0 | N/A | 168.3 | 168.3 x 8.0 | N/A | N/A | 31.6 | N/A | N/A | N/A | N/A | N/A | N/A | N/A | N/A | N/A | 21.0 | N/A | N/A | N/A | N/A | N/A | N/A | N/A | N/A | 0.529 | 16.7 | 1300 | 1300 | N/A | N/A | 5.67 | 5.67 | N/A | N/A | 154 | 154 | N/A | N/A | N/A | 206 | 206 | N/A | N/A | N/A | N/A | N/A | 2600 | 308 | N/A | N/A | N/A | N/A | N/A | 40.3
168.3 | 10.0 | N/A | 168.3 | 168.3 x 10.0 | N/A | N/A | 39.0 | N/A | N/A | N/A | N/A | N/A | N/A | N/A | N/A | N/A | 16.8 | N/A | N/A | N/A | N/A | N/A | N/A | N/A | N/A | 0.529 | 13.6 | 1560 | 1560 | N/A | N/A | 5.61 | 5.61 | N/A | N/A | 186 | 186 | N/A | N/A | N/A | 251 | 251 | N/A | N/A | N/A | N/A | N/A | 3130 | 372 | N/A | N/A | N/A | N/A | N/A | 49.7
168.3 | 11.0 | N/A | 168.3 | 168.3 x 11.0 | N/A | N/A | 42.7 | N/A | N/A | N/A | N/A | N/A | N/A | N/A | N/A | N/A | 15.3 | N/A | N/A | N/A | N/A | N/A | N/A | N/A | N/A | 0.529 | 12.4 | 1690 | 1690 | N/A | N/A | 5.57 | 5.57 | N/A | N/A | 201 | 201 | N/A | N/A | N/A | 273 | 273 | N/A | N/A | N/A | N/A | N/A | 3380 | 402 | N/A | N/A | N/A | N/A | N/A | 54.4
168.3 | 12.5 | N/A | 168.3 | 168.3 x 12.5 | N/A | N/A | 48.0 | N/A | N/A | N/A | N/A | N/A | N/A | N/A | N/A | N/A | 13.5 | N/A | N/A | N/A | N/A | N/A | N/A | N/A | N/A | 0.529 | 11.0 | 1870 | 1870 | N/A | N/A | 5.53 | 5.53 | N/A | N/A | 222 | 222 | N/A | N/A | N/A | 304 | 304 | N/A | N/A | N/A | N/A | N/A | 3740 | 444 | N/A | N/A | N/A | N/A | N/A | 61.2
193.7 | 5.0 | N/A | 193.7 | 193.7 x 5.0 | N/A | N/A | 23.3 | N/A | N/A | N/A | N/A | N/A | N/A | N/A | N/A | N/A | 38.7 | N/A | N/A | N/A | N/A | N/A | N/A | N/A | N/A | 0.609 | 26.1 | 1320 | 1320 | N/A | N/A | 6.67 | 6.67 | N/A | N/A | 136 | 136 | N/A | N/A | N/A | 178 | 178 | N/A | N/A | N/A | N/A | N/A | 2640 | 273 | N/A | N/A | N/A | N/A | N/A | 29.6
193.7 | 5.6 | N/A | 193.7 | 193.7 x 5.6 | N/A | N/A | 26.0 | N/A | N/A | N/A | N/A | N/A | N/A | N/A | N/A | N/A | 34.6 | N/A | N/A | N/A | N/A | N/A | N/A | N/A | N/A | 0.609 | 23.4 | 1460 | 1460 | N/A | N/A | 6.65 | 6.65 | N/A | N/A | 151 | 151 | N/A | N/A | N/A | 198 | 198 | N/A | N/A | N/A | N/A | N/A | 2930 | 303 | N/A | N/A | N/A | N/A | N/A | 33.1
193.7 | 6.3 | N/A | 193.7 | 193.7 x 6.3 | N/A | N/A | 29.1 | N/A | N/A | N/A | N/A | N/A | N/A | N/A | N/A | N/A | 30.7 | N/A | N/A | N/A | N/A | N/A | N/A | N/A | N/A | 0.609 | 20.9 | 1630 | 1630 | N/A | N/A | 6.63 | 6.63 | N/A | N/A | 168 | 168 | N/A | N/A | N/A | 221 | 221 | N/A | N/A | N/A | N/A | N/A | 3260 | 337 | N/A | N/A | N/A | N/A | N/A | 37.1
193.7 | 7.1 | N/A | 193.7 | 193.7 x 7.1 | N/A | N/A | 32.7 | N/A | N/A | N/A | N/A | N/A | N/A | N/A | N/A | N/A | 27.3 | N/A | N/A | N/A | N/A | N/A | N/A | N/A | N/A | 0.609 | 18.6 | 1810 | 1810 | N/A | N/A | 6.60 | 6.60 | N/A | N/A | 187 | 187 | N/A | N/A | N/A | 247 | 247 | N/A | N/A | N/A | N/A | N/A | 3630 | 375 | N/A | N/A | N/A | N/A | N/A | 41.6
193.7 | 8.0 | N/A | 193.7 | 193.7 x 8.0 | N/A | N/A | 36.6 | N/A | N/A | N/A | N/A | N/A | N/A | N/A | N/A | N/A | 24.2 | N/A | N/A | N/A | N/A | N/A | N/A | N/A | N/A | 0.609 | 16.6 | 2020 | 2020 | N/A | N/A | 6.57 | 6.57 | N/A | N/A | 208 | 208 | N/A | N/A | N/A | 276 | 276 | N/A | N/A | N/A | N/A | N/A | 4030 | 416 | N/A | N/A | N/A | N/A | N/A | 46.7
193.7 | 10.0 | N/A | 193.7 | 193.7 x 10.0 | N/A | N/A | 45.3 | N/A | N/A | N/A | N/A | N/A | N/A | N/A | N/A | N/A | 19.4 | N/A | N/A | N/A | N/A | N/A | N/A | N/A | N/A | 0.609 | 13.4 | 2440 | 2440 | N/A | N/A | 6.50 | 6.50 | N/A | N/A | 252 | 252 | N/A | N/A | N/A | 338 | 338 | N/A | N/A | N/A | N/A | N/A | 4880 | 504 | N/A | N/A | N/A | N/A | N/A | 57.7
193.7 | 11.0 | N/A | 193.7 | 193.7 x 11.0 | N/A | N/A | 49.6 | N/A | N/A | N/A | N/A | N/A | N/A | N/A | N/A | N/A | 17.6 | N/A | N/A | N/A | N/A | N/A | N/A | N/A | N/A | 0.609 | 12.3 | 2640 | 2640 | N/A | N/A | 6.47 | 6.47 | N/A | N/A | 273 | 273 | N/A | N/A | N/A | 368 | 368 | N/A | N/A | N/A | N/A | N/A | 5290 | 546 | N/A | N/A | N/A | N/A | N/A | 63.1
193.7 | 12.5 | N/A | 193.7 | 193.7 x 12.5 | N/A | N/A | 55.9 | N/A | N/A | N/A | N/A | N/A | N/A | N/A | N/A | N/A | 15.5 | N/A | N/A | N/A | N/A | N/A | N/A | N/A | N/A | 0.609 | 10.9 | 2930 | 2930 | N/A | N/A | 6.42 | 6.42 | N/A | N/A | 303 | 303 | N/A | N/A | N/A | 411 | 411 | N/A | N/A | N/A | N/A | N/A | 5870 | 606 | N/A | N/A | N/A | N/A | N/A | 71.2
193.7 | 14.2 | N/A | 193.7 | 193.7 x 14.2 | N/A | N/A | 62.9 | N/A | N/A | N/A | N/A | N/A | N/A | N/A | N/A | N/A | 13.6 | N/A | N/A | N/A | N/A | N/A | N/A | N/A | N/A | 0.609 | 9.68 | 3240 | 3240 | N/A | N/A | 6.37 | 6.37 | N/A | N/A | 335 | 335 | N/A | N/A | N/A | 458 | 458 | N/A | N/A | N/A | N/A | N/A | 6490 | 670 | N/A | N/A | N/A | N/A | N/A | 80.1
193.7 | 16.0 | N/A | 193.7 | 193.7 x 16.0 | N/A | N/A | 70.1 | N/A | N/A | N/A | N/A | N/A | N/A | N/A | N/A | N/A | 12.1 | N/A | N/A | N/A | N/A | N/A | N/A | N/A | N/A | 0.609 | 8.69 | 3550 | 3550 | N/A | N/A | 6.31 | 6.31 | N/A | N/A | 367 | 367 | N/A | N/A | N/A | 507 | 507 | N/A | N/A | N/A | N/A | N/A | 7110 | 734 | N/A | N/A | N/A | N/A | N/A | 89.3
219.1 | 4.5 | N/A | 219.1 | 219.1 x 4.5 | N/A | N/A | 23.8 | N/A | N/A | N/A | N/A | N/A | N/A | N/A | N/A | N/A | 48.7 | N/A | N/A | N/A | N/A | N/A | N/A | N/A | N/A | 0.688 | 28.9 | 1750 | 1750 | N/A | N/A | 7.59 | 7.59 | N/A | N/A | 159 | 159 | N/A | N/A | N/A | 207 | 207 | N/A | N/A | N/A | N/A | N/A | 3490 | 319 | N/A | N/A | N/A | N/A | N/A | 30.3
219.1 | 5.0 | N/A | 219.1 | 219.1 x 5.0 | N/A | N/A | 26.4 | N/A | N/A | N/A | N/A | N/A | N/A | N/A | N/A | N/A | 43.8 | N/A | N/A | N/A | N/A | N/A | N/A | N/A | N/A | 0.688 | 26.1 | 1930 | 1930 | N/A | N/A | 7.57 | 7.57 | N/A | N/A | 176 | 176 | N/A | N/A | N/A | 229 | 229 | N/A | N/A | N/A | N/A | N/A | 3860 | 352 | N/A | N/A | N/A | N/A | N/A | 33.6
219.1 | 5.6 | N/A | 219.1 | 219.1 x 5.6 | N/A | N/A | 29.5 | N/A | N/A | N/A | N/A | N/A | N/A | N/A | N/A | N/A | 39.1 | N/A | N/A | N/A | N/A | N/A | N/A | N/A | N/A | 0.688 | 23.3 | 2140 | 2140 | N/A | N/A | 7.55 | 7.55 | N/A | N/A | 195 | 195 | N/A | N/A | N/A | 255 | 255 | N/A | N/A | N/A | N/A | N/A | 4280 | 391 | N/A | N/A | N/A | N/A | N/A | 37.6
219.1 | 6.3 | N/A | 219.1 | 219.1 x 6.3 | N/A | N/A | 33.1 | N/A | N/A | N/A | N/A | N/A | N/A | N/A | N/A | N/A | 34.8 | N/A | N/A | N/A | N/A | N/A | N/A | N/A | N/A | 0.688 | 20.8 | 2390 | 2390 | N/A | N/A | 7.53 | 7.53 | N/A | N/A | 218 | 218 | N/A | N/A | N/A | 285 | 285 | N/A | N/A | N/A | N/A | N/A | 4770 | 436 | N/A | N/A | N/A | N/A | N/A | 42.1
219.1 | 7.1 | N/A | 219.1 | 219.1 x 7.1 | N/A | N/A | 37.1 | N/A | N/A | N/A | N/A | N/A | N/A | N/A | N/A | N/A | 30.9 | N/A | N/A | N/A | N/A | N/A | N/A | N/A | N/A | 0.688 | 18.5 | 2660 | 2660 | N/A | N/A | 7.50 | 7.50 | N/A | N/A | 243 | 243 | N/A | N/A | N/A | 319 | 319 | N/A | N/A | N/A | N/A | N/A | 5320 | 486 | N/A | N/A | N/A | N/A | N/A | 47.3
219.1 | 8.0 | N/A | 219.1 | 219.1 x 8.0 | N/A | N/A | 41.6 | N/A | N/A | N/A | N/A | N/A | N/A | N/A | N/A | N/A | 27.4 | N/A | N/A | N/A | N/A | N/A | N/A | N/A | N/A | 0.688 | 16.5 | 2960 | 2960 | N/A | N/A | 7.47 | 7.47 | N/A | N/A | 270 | 270 | N/A | N/A | N/A | 357 | 357 | N/A | N/A | N/A | N/A | N/A | 5920 | 540 | N/A | N/A | N/A | N/A | N/A | 53.1
219.1 | 10.0 | N/A | 219.1 | 219.1 x 10.0 | N/A | N/A | 51.6 | N/A | N/A | N/A | N/A | N/A | N/A | N/A | N/A | N/A | 21.9 | N/A | N/A | N/A | N/A | N/A | N/A | N/A | N/A | 0.688 | 13.3 | 3600 | 3600 | N/A | N/A | 7.40 | 7.40 | N/A | N/A | 328 | 328 | N/A | N/A | N/A | 438 | 438 | N/A | N/A | N/A | N/A | N/A | 7200 | 657 | N/A | N/A | N/A | N/A | N/A | 65.7
219.1 | 11.0 | N/A | 219.1 | 219.1 x 11.0 | N/A | N/A | 56.5 | N/A | N/A | N/A | N/A | N/A | N/A | N/A | N/A | N/A | 19.9 | N/A | N/A | N/A | N/A | N/A | N/A | N/A | N/A | 0.688 | 12.2 | 3900 | 3900 | N/A | N/A | 7.37 | 7.37 | N/A | N/A | 356 | 356 | N/A | N/A | N/A | 477 | 477 | N/A | N/A | N/A | N/A | N/A | 7810 | 713 | N/A | N/A | N/A | N/A | N/A | 71.9
219.1 | 12.5 | N/A | 219.1 | 219.1 x 12.5 | N/A | N/A | 63.7 | N/A | N/A | N/A | N/A | N/A | N/A | N/A | N/A | N/A | 17.5 | N/A | N/A | N/A | N/A | N/A | N/A | N/A | N/A | 0.688 | 10.8 | 4340 | 4340 | N/A | N/A | 7.32 | 7.32 | N/A | N/A | 397 | 397 | N/A | N/A | N/A | 534 | 534 | N/A | N/A | N/A | N/A | N/A | 8690 | 793 | N/A | N/A | N/A | N/A | N/A | 81.1
219.1 | 14.2 | N/A | 219.1 | 219.1 x 14.2 | N/A | N/A | 71.8 | N/A | N/A | N/A | N/A | N/A | N/A | N/A | N/A | N/A | 15.4 | N/A | N/A | N/A | N/A | N/A | N/A | N/A | N/A | 0.688 | 9.58 | 4820 | 4820 | N/A | N/A | 7.26 | 7.26 | N/A | N/A | 440 | 440 | N/A | N/A | N/A | 597 | 597 | N/A | N/A | N/A | N/A | N/A | 9640 | 880 | N/A | N/A | N/A | N/A | N/A | 91.4
219.1 | 16.0 | N/A | 219.1 | 219.1 x 16.0 | N/A | N/A | 80.1 | N/A | N/A | N/A | N/A | N/A | N/A | N/A | N/A | N/A | 13.7 | N/A | N/A | N/A | N/A | N/A | N/A | N/A | N/A | 0.688 | 8.59 | 5300 | 5300 | N/A | N/A | 7.20 | 7.20 | N/A | N/A | 483 | 483 | N/A | N/A | N/A | 661 | 661 | N/A | N/A | N/A | N/A | N/A | 10600 | 967 | N/A | N/A | N/A | N/A | N/A | 102
244.5 | 5.0 | N/A | 244.5 | 244.5 x 5.0 | N/A | N/A | 29.5 | N/A | N/A | N/A | N/A | N/A | N/A | N/A | N/A | N/A | 48.9 | N/A | N/A | N/A | N/A | N/A | N/A | N/A | N/A | 0.768 | 26.0 | 2700 | 2700 | N/A | N/A | 8.47 | 8.47 | N/A | N/A | 221 | 221 | N/A | N/A | N/A | 287 | 287 | N/A | N/A | N/A | N/A | N/A | 5400 | 441 | N/A | N/A | N/A | N/A | N/A | 37.6
244.5 | 5.6 | N/A | 244.5 | 244.5 x 5.6 | N/A | N/A | 33.0 | N/A | N/A | N/A | N/A | N/A | N/A | N/A | N/A | N/A | 43.7 | N/A | N/A | N/A | N/A | N/A | N/A | N/A | N/A | 0.768 | 23.3 | 3000 | 3000 | N/A | N/A | 8.45 | 8.45 | N/A | N/A | 245 | 245 | N/A | N/A | N/A | 320 | 320 | N/A | N/A | N/A | N/A | N/A | 6000 | 491 | N/A | N/A | N/A | N/A | N/A | 42.0
244.5 | 6.3 | N/A | 244.5 | 244.5 x 6.3 | N/A | N/A | 37.0 | N/A | N/A | N/A | N/A | N/A | N/A | N/A | N/A | N/A | 38.8 | N/A | N/A | N/A | N/A | N/A | N/A | N/A | N/A | 0.768 | 20.8 | 3350 | 3350 | N/A | N/A | 8.42 | 8.42 | N/A | N/A | 274 | 274 | N/A | N/A | N/A | 358 | 358 | N/A | N/A | N/A | N/A | N/A | 6690 | 547 | N/A | N/A | N/A | N/A | N/A | 47.1
244.5 | 7.1 | N/A | 244.5 | 244.5 x 7.1 | N/A | N/A | 41.6 | N/A | N/A | N/A | N/A | N/A | N/A | N/A | N/A | N/A | 34.4 | N/A | N/A | N/A | N/A | N/A | N/A | N/A | N/A | 0.768 | 18.5 | 3730 | 3730 | N/A | N/A | 8.40 | 8.40 | N/A | N/A | 305 | 305 | N/A | N/A | N/A | 400 | 400 | N/A | N/A | N/A | N/A | N/A | 7470 | 611 | N/A | N/A | N/A | N/A | N/A | 53.0
244.5 | 8.0 | N/A | 244.5 | 244.5 x 8.0 | N/A | N/A | 46.7 | N/A | N/A | N/A | N/A | N/A | N/A | N/A | N/A | N/A | 30.6 | N/A | N/A | N/A | N/A | N/A | N/A | N/A | N/A | 0.768 | 16.4 | 4160 | 4160 | N/A | N/A | 8.37 | 8.37 | N/A | N/A | 340 | 340 | N/A | N/A | N/A | 448 | 448 | N/A | N/A | N/A | N/A | N/A | 8320 | 681 | N/A | N/A | N/A | N/A | N/A | 59.4
244.5 | 10.0 | N/A | 244.5 | 244.5 x 10.0 | N/A | N/A | 57.8 | N/A | N/A | N/A | N/A | N/A | N/A | N/A | N/A | N/A | 24.5 | N/A | N/A | N/A | N/A | N/A | N/A | N/A | N/A | 0.768 | 13.3 | 5070 | 5070 | N/A | N/A | 8.30 | 8.30 | N/A | N/A | 415 | 415 | N/A | N/A | N/A | 550 | 550 | N/A | N/A | N/A | N/A | N/A | 10100 | 830 | N/A | N/A | N/A | N/A | N/A | 73.7
244.5 | 11.0 | N/A | 244.5 | 244.5 x 11.0 | N/A | N/A | 63.3 | N/A | N/A | N/A | N/A | N/A | N/A | N/A | N/A | N/A | 22.2 | N/A | N/A | N/A | N/A | N/A | N/A | N/A | N/A | 0.768 | 12.1 | 5510 | 5510 | N/A | N/A | 8.26 | 8.26 | N/A | N/A | 451 | 451 | N/A | N/A | N/A | 600 | 600 | N/A | N/A | N/A | N/A | N/A | 11000 | 902 | N/A | N/A | N/A | N/A | N/A | 80.7
244.5 | 12.5 | N/A | 244.5 | 244.5 x 12.5 | N/A | N/A | 71.5 | N/A | N/A | N/A | N/A | N/A | N/A | N/A | N/A | N/A | 19.6 | N/A | N/A | N/A | N/A | N/A | N/A | N/A | N/A | 0.768 | 10.7 | 6150 | 6150 | N/A | N/A | 8.21 | 8.21 | N/A | N/A | 503 | 503 | N/A | N/A | N/A | 673 | 673 | N/A | N/A | N/A | N/A | N/A | 12300 | 1010 | N/A | N/A | N/A | N/A | N/A | 91.1
244.5 | 14.2 | N/A | 244.5 | 244.5 x 14.2 | N/A | N/A | 80.6 | N/A | N/A | N/A | N/A | N/A | N/A | N/A | N/A | N/A | 17.2 | N/A | N/A | N/A | N/A | N/A | N/A | N/A | N/A | 0.768 | 9.53 | 6840 | 6840 | N/A | N/A | 8.16 | 8.16 | N/A | N/A | 559 | 559 | N/A | N/A | N/A | 754 | 754 | N/A | N/A | N/A | N/A | N/A | 13700 | 1120 | N/A | N/A | N/A | N/A | N/A | 103
244.5 | 16.0 | N/A | 244.5 | 244.5 x 16.0 | N/A | N/A | 90.2 | N/A | N/A | N/A | N/A | N/A | N/A | N/A | N/A | N/A | 15.3 | N/A | N/A | N/A | N/A | N/A | N/A | N/A | N/A | 0.768 | 8.51 | 7530 | 7530 | N/A | N/A | 8.10 | 8.10 | N/A | N/A | 616 | 616 | N/A | N/A | N/A | 837 | 837 | N/A | N/A | N/A | N/A | N/A | 15100 | 1230 | N/A | N/A | N/A | N/A | N/A | 115
273.0 | 5.0 | N/A | 273.0 | 273.0 x 5.0 | N/A | N/A | 33.0 | N/A | N/A | N/A | N/A | N/A | N/A | N/A | N/A | N/A | 54.6 | N/A | N/A | N/A | N/A | N/A | N/A | N/A | N/A | 0.858 | 26.0 | 3780 | 3780 | N/A | N/A | 9.48 | 9.48 | N/A | N/A | 277 | 277 | N/A | N/A | N/A | 359 | 359 | N/A | N/A | N/A | N/A | N/A | 7560 | 554 | N/A | N/A | N/A | N/A | N/A | 42.1
273.0 | 5.6 | N/A | 273.0 | 273.0 x 5.6 | N/A | N/A | 36.9 | N/A | N/A | N/A | N/A | N/A | N/A | N/A | N/A | N/A | 48.8 | N/A | N/A | N/A | N/A | N/A | N/A | N/A | N/A | 0.858 | 23.3 | 4210 | 4210 | N/A | N/A | 9.46 | 9.46 | N/A | N/A | 308 | 308 | N/A | N/A | N/A | 400 | 400 | N/A | N/A | N/A | N/A | N/A | 8410 | 616 | N/A | N/A | N/A | N/A | N/A | 47.0
273.0 | 6.3 | N/A | 273.0 | 273.0 x 6.3 | N/A | N/A | 41.4 | N/A | N/A | N/A | N/A | N/A | N/A | N/A | N/A | N/A | 43.3 | N/A | N/A | N/A | N/A | N/A | N/A | N/A | N/A | 0.858 | 20.7 | 4700 | 4700 | N/A | N/A | 9.43 | 9.43 | N/A | N/A | 344 | 344 | N/A | N/A | N/A | 448 | 448 | N/A | N/A | N/A | N/A | N/A | 9390 | 688 | N/A | N/A | N/A | N/A | N/A | 52.8
273.0 | 7.1 | N/A | 273.0 | 273.0 x 7.1 | N/A | N/A | 46.6 | N/A | N/A | N/A | N/A | N/A | N/A | N/A | N/A | N/A | 38.5 | N/A | N/A | N/A | N/A | N/A | N/A | N/A | N/A | 0.858 | 18.4 | 5240 | 5240 | N/A | N/A | 9.40 | 9.40 | N/A | N/A | 384 | 384 | N/A | N/A | N/A | 502 | 502 | N/A | N/A | N/A | N/A | N/A | 10500 | 769 | N/A | N/A | N/A | N/A | N/A | 59.3
273.0 | 8.0 | N/A | 273.0 | 273.0 x 8.0 | N/A | N/A | 52.3 | N/A | N/A | N/A | N/A | N/A | N/A | N/A | N/A | N/A | 34.1 | N/A | N/A | N/A | N/A | N/A | N/A | N/A | N/A | 0.858 | 16.4 | 5850 | 5850 | N/A | N/A | 9.37 | 9.37 | N/A | N/A | 429 | 429 | N/A | N/A | N/A | 562 | 562 | N/A | N/A | N/A | N/A | N/A | 11700 | 857 | N/A | N/A | N/A | N/A | N/A | 66.6
273.0 | 10.0 | N/A | 273.0 | 273.0 x 10.0 | N/A | N/A | 64.9 | N/A | N/A | N/A | N/A | N/A | N/A | N/A | N/A | N/A | 27.3 | N/A | N/A | N/A | N/A | N/A | N/A | N/A | N/A | 0.858 | 13.2 | 7150 | 7150 | N/A | N/A | 9.31 | 9.31 | N/A | N/A | 524 | 524 | N/A | N/A | N/A | 692 | 692 | N/A | N/A | N/A | N/A | N/A | 14300 | 1050 | N/A | N/A | N/A | N/A | N/A | 82.6
273.0 | 11.0 | N/A | 273.0 | 273.0 x 11.0 | N/A | N/A | 71.1 | N/A | N/A | N/A | N/A | N/A | N/A | N/A | N/A | N/A | 24.8 | N/A | N/A | N/A | N/A | N/A | N/A | N/A | N/A | 0.858 | 12.1 | 7780 | 7780 | N/A | N/A | 9.27 | 9.27 | N/A | N/A | 570 | 570 | N/A | N/A | N/A | 756 | 756 | N/A | N/A | N/A | N/A | N/A | 15600 | 1140 | N/A | N/A | N/A | N/A | N/A | 90.5
273.0 | 12.5 | N/A | 273.0 | 273.0 x 12.5 | N/A | N/A | 80.3 | N/A | N/A | N/A | N/A | N/A | N/A | N/A | N/A | N/A | 21.8 | N/A | N/A | N/A | N/A | N/A | N/A | N/A | N/A | 0.858 | 10.7 | 8700 | 8700 | N/A | N/A | 9.22 | 9.22 | N/A | N/A | 637 | 637 | N/A | N/A | N/A | 849 | 849 | N/A | N/A | N/A | N/A | N/A | 17400 | 1270 | N/A | N/A | N/A | N/A | N/A | 102
273.0 | 14.2 | N/A | 273.0 | 273.0 x 14.2 | N/A | N/A | 90.6 | N/A | N/A | N/A | N/A | N/A | N/A | N/A | N/A | N/A | 19.2 | N/A | N/A | N/A | N/A | N/A | N/A | N/A | N/A | 0.858 | 9.47 | 9700 | 9700 | N/A | N/A | 9.16 | 9.16 | N/A | N/A | 710 | 710 | N/A | N/A | N/A | 952 | 952 | N/A | N/A | N/A | N/A | N/A | 19400 | 1420 | N/A | N/A | N/A | N/A | N/A | 115
273.0 | 16.0 | N/A | 273.0 | 273.0 x 16.0 | N/A | N/A | 101 | N/A | N/A | N/A | N/A | N/A | N/A | N/A | N/A | N/A | 17.1 | N/A | N/A | N/A | N/A | N/A | N/A | N/A | N/A | 0.858 | 8.50 | 10700 | 10700 | N/A | N/A | 9.10 | 9.10 | N/A | N/A | 784 | 784 | N/A | N/A | N/A | 1060 | 1060 | N/A | N/A | N/A | N/A | N/A | 21400 | 1570 | N/A | N/A | N/A | N/A | N/A | 129
323.9 | 5.0 | N/A | 323.9 | 323.9 x 5.0 | N/A | N/A | 39.3 | N/A | N/A | N/A | N/A | N/A | N/A | N/A | N/A | N/A | 64.8 | N/A | N/A | N/A | N/A | N/A | N/A | N/A | N/A | 1.02 | 26.0 | 6370 | 6370 | N/A | N/A | 11.3 | 11.3 | N/A | N/A | 393 | 393 | N/A | N/A | N/A | 509 | 509 | N/A | N/A | N/A | N/A | N/A | 12700 | 787 | N/A | N/A | N/A | N/A | N/A | 50.1
323.9 | 5.6 | N/A | 323.9 | 323.9 x 5.6 | N/A | N/A | 44.0 | N/A | N/A | N/A | N/A | N/A | N/A | N/A | N/A | N/A | 57.8 | N/A | N/A | N/A | N/A | N/A | N/A | N/A | N/A | 1.02 | 23.2 | 7090 | 7090 | N/A | N/A | 11.3 | 11.3 | N/A | N/A | 438 | 438 | N/A | N/A | N/A | 567 | 567 | N/A | N/A | N/A | N/A | N/A | 14200 | 876 | N/A | N/A | N/A | N/A | N/A | 56.0
323.9 | 6.3 | N/A | 323.9 | 323.9 x 6.3 | N/A | N/A | 49.3 | N/A | N/A | N/A | N/A | N/A | N/A | N/A | N/A | N/A | 51.4 | N/A | N/A | N/A | N/A | N/A | N/A | N/A | N/A | 1.02 | 20.7 | 7930 | 7930 | N/A | N/A | 11.2 | 11.2 | N/A | N/A | 490 | 490 | N/A | N/A | N/A | 636 | 636 | N/A | N/A | N/A | N/A | N/A | 15900 | 979 | N/A | N/A | N/A | N/A | N/A | 62.9
323.9 | 7.1 | N/A | 323.9 | 323.9 x 7.1 | N/A | N/A | 55.5 | N/A | N/A | N/A | N/A | N/A | N/A | N/A | N/A | N/A | 45.6 | N/A | N/A | N/A | N/A | N/A | N/A | N/A | N/A | 1.02 | 18.4 | 8870 | 8870 | N/A | N/A | 11.2 | 11.2 | N/A | N/A | 548 | 548 | N/A | N/A | N/A | 713 | 713 | N/A | N/A | N/A | N/A | N/A | 17700 | 1100 | N/A | N/A | N/A | N/A | N/A | 70.7
323.9 | 8.0 | N/A | 323.9 | 323.9 x 8.0 | N/A | N/A | 62.3 | N/A | N/A | N/A | N/A | N/A | N/A | N/A | N/A | N/A | 40.5 | N/A | N/A | N/A | N/A | N/A | N/A | N/A | N/A | 1.02 | 16.4 | 9910 | 9910 | N/A | N/A | 11.2 | 11.2 | N/A | N/A | 612 | 612 | N/A | N/A | N/A | 799 | 799 | N/A | N/A | N/A | N/A | N/A | 19800 | 1220 | N/A | N/A | N/A | N/A | N/A | 79.4
323.9 | 10.0 | N/A | 323.9 | 323.9 x 10.0 | N/A | N/A | 77.4 | N/A | N/A | N/A | N/A | N/A | N/A | N/A | N/A | N/A | 32.4 | N/A | N/A | N/A | N/A | N/A | N/A | N/A | N/A | 1.02 | 13.2 | 12200 | 12200 | N/A | N/A | 11.1 | 11.1 | N/A | N/A | 751 | 751 | N/A | N/A | N/A | 986 | 986 | N/A | N/A | N/A | N/A | N/A | 24300 | 1500 | N/A | N/A | N/A | N/A | N/A | 98.6
323.9 | 11.0 | N/A | 323.9 | 323.9 x 11.0 | N/A | N/A | 84.9 | N/A | N/A | N/A | N/A | N/A | N/A | N/A | N/A | N/A | 29.4 | N/A | N/A | N/A | N/A | N/A | N/A | N/A | N/A | 1.02 | 12.0 | 13200 | 13200 | N/A | N/A | 11.1 | 11.1 | N/A | N/A | 818 | 818 | N/A | N/A | N/A | 1080 | 1080 | N/A | N/A | N/A | N/A | N/A | 26500 | 1640 | N/A | N/A | N/A | N/A | N/A | 108
323.9 | 12.5 | N/A | 323.9 | 323.9 x 12.5 | N/A | N/A | 96.0 | N/A | N/A | N/A | N/A | N/A | N/A | N/A | N/A | N/A | 25.9 | N/A | N/A | N/A | N/A | N/A | N/A | N/A | N/A | 1.02 | 10.6 | 14800 | 14800 | N/A | N/A | 11.0 | 11.0 | N/A | N/A | 917 | 917 | N/A | N/A | N/A | 1210 | 1210 | N/A | N/A | N/A | N/A | N/A | 29700 | 1830 | N/A | N/A | N/A | N/A | N/A | 122
323.9 | 14.2 | N/A | 323.9 | 323.9 x 14.2 | N/A | N/A | 108 | N/A | N/A | N/A | N/A | N/A | N/A | N/A | N/A | N/A | 22.8 | N/A | N/A | N/A | N/A | N/A | N/A | N/A | N/A | 1.02 | 9.44 | 16600 | 16600 | N/A | N/A | 11.0 | 11.0 | N/A | N/A | 1020 | 1020 | N/A | N/A | N/A | 1360 | 1360 | N/A | N/A | N/A | N/A | N/A | 33200 | 2050 | N/A | N/A | N/A | N/A | N/A | 138
323.9 | 16.0 | N/A | 323.9 | 323.9 x 16.0 | N/A | N/A | 121 | N/A | N/A | N/A | N/A | N/A | N/A | N/A | N/A | N/A | 20.2 | N/A | N/A | N/A | N/A | N/A | N/A | N/A | N/A | 1.02 | 8.43 | 18400 | 18400 | N/A | N/A | 10.9 | 10.9 | N/A | N/A | 1140 | 1140 | N/A | N/A | N/A | 1520 | 1520 | N/A | N/A | N/A | N/A | N/A | 36800 | 2270 | N/A | N/A | N/A | N/A | N/A | 155
355.6 | 6.3 | N/A | 355.6 | 355.6 x 6.3 | N/A | N/A | 54.3 | N/A | N/A | N/A | N/A | N/A | N/A | N/A | N/A | N/A | 56.4 | N/A | N/A | N/A | N/A | N/A | N/A | N/A | N/A | 1.12 | 20.6 | 10500 | 10500 | N/A | N/A | 12.4 | 12.4 | N/A | N/A | 593 | 593 | N/A | N/A | N/A | 769 | 769 | N/A | N/A | N/A | N/A | N/A | 21100 | 1190 | N/A | N/A | N/A | N/A | N/A | 69.1
355.6 | 7.1 | N/A | 355.6 | 355.6 x 7.1 | N/A | N/A | 61.0 | N/A | N/A | N/A | N/A | N/A | N/A | N/A | N/A | N/A | 50.1 | N/A | N/A | N/A | N/A | N/A | N/A | N/A | N/A | 1.12 | 18.4 | 11800 | 11800 | N/A | N/A | 12.3 | 12.3 | N/A | N/A | 664 | 664 | N/A | N/A | N/A | 862 | 862 | N/A | N/A | N/A | N/A | N/A | 23600 | 1330 | N/A | N/A | N/A | N/A | N/A | 77.7
355.6 | 8.0 | N/A | 355.6 | 355.6 x 8.0 | N/A | N/A | 68.6 | N/A | N/A | N/A | N/A | N/A | N/A | N/A | N/A | N/A | 44.5 | N/A | N/A | N/A | N/A | N/A | N/A | N/A | N/A | 1.12 | 16.3 | 13200 | 13200 | N/A | N/A | 12.3 | 12.3 | N/A | N/A | 742 | 742 | N/A | N/A | N/A | 967 | 967 | N/A | N/A | N/A | N/A | N/A | 26400 | 1480 | N/A | N/A | N/A | N/A | N/A | 87.4
355.6 | 10.0 | N/A | 355.6 | 355.6 x 10.0 | N/A | N/A | 85.2 | N/A | N/A | N/A | N/A | N/A | N/A | N/A | N/A | N/A | 35.6 | N/A | N/A | N/A | N/A | N/A | N/A | N/A | N/A | 1.12 | 13.1 | 16200 | 16200 | N/A | N/A | 12.2 | 12.2 | N/A | N/A | 912 | 912 | N/A | N/A | N/A | 1200 | 1200 | N/A | N/A | N/A | N/A | N/A | 32400 | 1820 | N/A | N/A | N/A | N/A | N/A | 109
355.6 | 11.0 | N/A | 355.6 | 355.6 x 11.0 | N/A | N/A | 93.5 | N/A | N/A | N/A | N/A | N/A | N/A | N/A | N/A | N/A | 32.3 | N/A | N/A | N/A | N/A | N/A | N/A | N/A | N/A | 1.12 | 12.0 | 17700 | 17700 | N/A | N/A | 12.2 | 12.2 | N/A | N/A | 995 | 995 | N/A | N/A | N/A | 1310 | 1310 | N/A | N/A | N/A | N/A | N/A | 35400 | 1990 | N/A | N/A | N/A | N/A | N/A | 119
355.6 | 12.5 | N/A | 355.6 | 355.6 x 12.5 | N/A | N/A | 106 | N/A | N/A | N/A | N/A | N/A | N/A | N/A | N/A | N/A | 28.4 | N/A | N/A | N/A | N/A | N/A | N/A | N/A | N/A | 1.12 | 10.6 | 19900 | 19900 | N/A | N/A | 12.1 | 12.1 | N/A | N/A | 1120 | 1120 | N/A | N/A | N/A | 1470 | 1470 | N/A | N/A | N/A | N/A | N/A | 39700 | 2230 | N/A | N/A | N/A | N/A | N/A | 135
355.6 | 14.2 | N/A | 355.6 | 355.6 x 14.2 | N/A | N/A | 120 | N/A | N/A | N/A | N/A | N/A | N/A | N/A | N/A | N/A | 25.0 | N/A | N/A | N/A | N/A | N/A | N/A | N/A | N/A | 1.12 | 9.33 | 22200 | 22200 | N/A | N/A | 12.1 | 12.1 | N/A | N/A | 1250 | 1250 | N/A | N/A | N/A | 1660 | 1660 | N/A | N/A | N/A | N/A | N/A | 44500 | 2500 | N/A | N/A | N/A | N/A | N/A | 152
355.6 | 16.0 | N/A | 355.6 | 355.6 x 16.0 | N/A | N/A | 134 | N/A | N/A | N/A | N/A | N/A | N/A | N/A | N/A | N/A | 22.2 | N/A | N/A | N/A | N/A | N/A | N/A | N/A | N/A | 1.12 | 8.36 | 24700 | 24700 | N/A | N/A | 12.0 | 12.0 | N/A | N/A | 1390 | 1390 | N/A | N/A | N/A | 1850 | 1850 | N/A | N/A | N/A | N/A | N/A | 49300 | 2770 | N/A | N/A | N/A | N/A | N/A | 171
406.4 | 10.0 | N/A | 406.4 | 406.4 x 10.0 | N/A | N/A | 97.8 | N/A | N/A | N/A | N/A | N/A | N/A | N/A | N/A | N/A | 40.6 | N/A | N/A | N/A | N/A | N/A | N/A | N/A | N/A | 1.28 | 13.1 | 24500 | 24500 | N/A | N/A | 14.0 | 14.0 | N/A | N/A | 1200 | 1200 | N/A | N/A | N/A | 1570 | 1570 | N/A | N/A | N/A | N/A | N/A | 49000 | 2410 | N/A | N/A | N/A | N/A | N/A | 125
406.4 | 11.0 | N/A | 406.4 | 406.4 x 11.0 | N/A | N/A | 107 | N/A | N/A | N/A | N/A | N/A | N/A | N/A | N/A | N/A | 36.9 | N/A | N/A | N/A | N/A | N/A | N/A | N/A | N/A | 1.28 | 12.0 | 26700 | 26700 | N/A | N/A | 14.0 | 14.0 | N/A | N/A | 1320 | 1320 | N/A | N/A | N/A | 1720 | 1720 | N/A | N/A | N/A | N/A | N/A | 53400 | 2630 | N/A | N/A | N/A | N/A | N/A | 137
406.4 | 12.5 | N/A | 406.4 | 406.4 x 12.5 | N/A | N/A | 121 | N/A | N/A | N/A | N/A | N/A | N/A | N/A | N/A | N/A | 32.5 | N/A | N/A | N/A | N/A | N/A | N/A | N/A | N/A | 1.28 | 10.6 | 30000 | 30000 | N/A | N/A | 13.9 | 13.9 | N/A | N/A | 1480 | 1480 | N/A | N/A | N/A | 1940 | 1940 | N/A | N/A | N/A | N/A | N/A | 60100 | 2960 | N/A | N/A | N/A | N/A | N/A | 155
406.4 | 14.2 | N/A | 406.4 | 406.4 x 14.2 | N/A | N/A | 137 | N/A | N/A | N/A | N/A | N/A | N/A | N/A | N/A | N/A | 28.6 | N/A | N/A | N/A | N/A | N/A | N/A | N/A | N/A | 1.28 | 9.34 | 33700 | 33700 | N/A | N/A | 13.9 | 13.9 | N/A | N/A | 1660 | 1660 | N/A | N/A | N/A | 2180 | 2180 | N/A | N/A | N/A | N/A | N/A | 67400 | 3320 | N/A | N/A | N/A | N/A | N/A | 175
406.4 | 16.0 | N/A | 406.4 | 406.4 x 16.0 | N/A | N/A | 154 | N/A | N/A | N/A | N/A | N/A | N/A | N/A | N/A | N/A | 25.4 | N/A | N/A | N/A | N/A | N/A | N/A | N/A | N/A | 1.28 | 8.31 | 37400 | 37400 | N/A | N/A | 13.8 | 13.8 | N/A | N/A | 1840 | 1840 | N/A | N/A | N/A | 2440 | 2440 | N/A | N/A | N/A | N/A | N/A | 74900 | 3690 | N/A | N/A | N/A | N/A | N/A | 196
457.0 | 10.0 | N/A | 457.0 | 457.0 x 10.0 | N/A | N/A | 110 | N/A | N/A | N/A | N/A | N/A | N/A | N/A | N/A | N/A | 45.7 | N/A | N/A | N/A | N/A | N/A | N/A | N/A | N/A | 1.44 | 13.1 | 35100 | 35100 | N/A | N/A | 15.8 | 15.8 | N/A | N/A | 1540 | 1540 | N/A | N/A | N/A | 2000 | 2000 | N/A | N/A | N/A | N/A | N/A | 70200 | 3070 | N/A | N/A | N/A | N/A | N/A | 140
457.0 | 11.0 | N/A | 457.0 | 457.0 x 11.0 | N/A | N/A | 121 | N/A | N/A | N/A | N/A | N/A | N/A | N/A | N/A | N/A | 41.5 | N/A | N/A | N/A | N/A | N/A | N/A | N/A | N/A | 1.44 | 11.9 | 38300 | 38300 | N/A | N/A | 15.8 | 15.8 | N/A | N/A | 1680 | 1680 | N/A | N/A | N/A | 2190 | 2190 | N/A | N/A | N/A | N/A | N/A | 76700 | 3360 | N/A | N/A | N/A | N/A | N/A | 154
457.0 | 12.5 | N/A | 457.0 | 457.0 x 12.5 | N/A | N/A | 137 | N/A | N/A | N/A | N/A | N/A | N/A | N/A | N/A | N/A | 36.6 | N/A | N/A | N/A | N/A | N/A | N/A | N/A | N/A | 1.44 | 10.5 | 43100 | 43100 | N/A | N/A | 15.7 | 15.7 | N/A | N/A | 1890 | 1890 | N/A | N/A | N/A | 2470 | 2470 | N/A | N/A | N/A | N/A | N/A | 86300 | 3780 | N/A | N/A | N/A | N/A | N/A | 175
457.0 | 14.2 | N/A | 457.0 | 457.0 x 14.2 | N/A | N/A | 155 | N/A | N/A | N/A | N/A | N/A | N/A | N/A | N/A | N/A | 32.2 | N/A | N/A | N/A | N/A | N/A | N/A | N/A | N/A | 1.44 | 9.29 | 48500 | 48500 | N/A | N/A | 15.7 | 15.7 | N/A | N/A | 2120 | 2120 | N/A | N/A | N/A | 2780 | 2780 | N/A | N/A | N/A | N/A | N/A | 96900 | 4240 | N/A | N/A | N/A | N/A | N/A | 198
457.0 | 16.0 | N/A | 457.0 | 457.0 x 16.0 | N/A | N/A | 174 | N/A | N/A | N/A | N/A | N/A | N/A | N/A | N/A | N/A | 28.6 | N/A | N/A | N/A | N/A | N/A | N/A | N/A | N/A | 1.44 | 8.28 | 54000 | 54000 | N/A | N/A | 15.6 | 15.6 | N/A | N/A | 2360 | 2360 | N/A | N/A | N/A | 3110 | 3110 | N/A | N/A | N/A | N/A | N/A | 108000 | 4720 | N/A | N/A | N/A | N/A | N/A | 222
508.0 | 10.0 | N/A | 508.0 | 508.0 x 10.0 | N/A | N/A | 123 | N/A | N/A | N/A | N/A | N/A | N/A | N/A | N/A | N/A | 50.8 | N/A | N/A | N/A | N/A | N/A | N/A | N/A | N/A | 1.60 | 13.0 | 48500 | 48500 | N/A | N/A | 17.6 | 17.6 | N/A | N/A | 1910 | 1910 | N/A | N/A | N/A | 2480 | 2480 | N/A | N/A | N/A | N/A | N/A | 97000 | 3820 | N/A | N/A | N/A | N/A | N/A | 156
508.0 | 11.0 | N/A | 508.0 | 508.0 x 11.0 | N/A | N/A | 135 | N/A | N/A | N/A | N/A | N/A | N/A | N/A | N/A | N/A | 46.2 | N/A | N/A | N/A | N/A | N/A | N/A | N/A | N/A | 1.60 | 11.9 | 53100 | 53100 | N/A | N/A | 17.6 | 17.6 | N/A | N/A | 2090 | 2090 | N/A | N/A | N/A | 2720 | 2720 | N/A | N/A | N/A | N/A | N/A | 106000 | 4180 | N/A | N/A | N/A | N/A | N/A | 172
508.0 | 12.5 | N/A | 508.0 | 508.0 x 12.5 | N/A | N/A | 153 | N/A | N/A | N/A | N/A | N/A | N/A | N/A | N/A | N/A | 40.6 | N/A | N/A | N/A | N/A | N/A | N/A | N/A | N/A | 1.60 | 10.5 | 59800 | 59800 | N/A | N/A | 17.5 | 17.5 | N/A | N/A | 2350 | 2350 | N/A | N/A | N/A | 3070 | 3070 | N/A | N/A | N/A | N/A | N/A | 120000 | 4700 | N/A | N/A | N/A | N/A | N/A | 195
508.0 | 14.2 | N/A | 508.0 | 508.0 x 14.2 | N/A | N/A | 173 | N/A | N/A | N/A | N/A | N/A | N/A | N/A | N/A | N/A | 35.8 | N/A | N/A | N/A | N/A | N/A | N/A | N/A | N/A | 1.60 | 9.25 | 67200 | 67200 | N/A | N/A | 17.5 | 17.5 | N/A | N/A | 2650 | 2650 | N/A | N/A | N/A | 3460 | 3460 | N/A | N/A | N/A | N/A | N/A | 134000 | 5290 | N/A | N/A | N/A | N/A | N/A | 220
508.0 | 16.0 | N/A | 508.0 | 508.0 x 16.0 | N/A | N/A | 194 | N/A | N/A | N/A | N/A | N/A | N/A | N/A | N/A | N/A | 31.8 | N/A | N/A | N/A | N/A | N/A | N/A | N/A | N/A | 1.60 | 8.25 | 74900 | 74900 | N/A | N/A | 17.4 | 17.4 | N/A | N/A | 2950 | 2950 | N/A | N/A | N/A | 3870 | 3870 | N/A | N/A | N/A | N/A | N/A | 150000 | 5900 | N/A | N/A | N/A | N/A | N/A | 247