## Sheet1
First Section Series Number | Second Section Series Number | Last Section Series Number | Section Serial Number | Full Section Designation | Cut from Universal Beams | Cut from Universal Columns | Mass Per Metre (kg/m) | Leg Length [h] (mm) | Depth of Section [h] (mm) | Width of Section [b] (mm) | Leg Thickness [t] (mm) | Web Thickness [tw] (mm) | Flange Thickness [tf] (mm) | Root Radius [r1] (mm) | Toe Radius [r2] (mm) | Depth between Fillets [d] (mm) | Ratio for local Buckling [d/t] | Ratio for Local Web Buckling [cw/tw] (mm) | Ratio for Local Flange Buckling [cf/tf] (mm) | Shear Centre from Web Centreline [e0] (cm) | Centre of Gravity X-direction (cm) | Centre of Gravity y-direction (cm) | End Clearance [C] (mm) | Dimension for Detailing Notch [N] (mm) | Dimension for Detailing Notch [n] (mm) | Surface Area per Metre (m2) | Surface Area per Tonne (m2) | Second Moment of Area yy axis Major [cm4] | Second Moment of Area zz axis Minor [cm4] | Second Moment of Area uu axis [cm4] | Second Moment of Area vv axis Minor [cm4] | Radius of Gyration yy axis Major [cm] | Radius of Gyration zz axis Minor [cm] | Radius of Gyration uu axis Major [cm] | Radius of Gyration vv axis Minor [cm] | Elastic Modulus yy axis Major [cm3] | Elastic Modulus zz axis Minor [cm3] | Elastic Modulus Flange yy axis Major [cm3] | Elastic Modulus Toe yy axis Major [cm3] | Elastic Modulus Toe zz axis Minor [cm3] | Plastic Modulus yy axis Major [cm3] | Plastic Modulus zz axis Minor [cm3] | Angle Axis yy to Axis uu Tanα | Buckling Parameter (U) | Torsional Index (X) | Warping Constant (Iw) [dm6] | Warping Constant (Iw) [cm6] | Torsional Constant (IT) [cm4] | Torsional Constant (Wt) [cm3] | Equivalent Slenderness Coefficient (ϕa) | Equivalent Slenderness Coefficient Min. (ϕa) | Equivalent Slenderness Coefficient Max. (ϕa) | Mono-symmetry Index (ψa) | Mono-symmetry Index (ψ) | Area of Section [cm2]
33.7 | 3.0 | N/A | 33.7 | 33.7 x 3.0 | N/A | N/A | 2.27 | N/A | 33.7 | 33.7 | N/A | 3.0 | 3.0 | N/A | N/A | N/A | 11.2 | N/A | N/A | N/A | N/A | N/A | N/A | N/A | N/A | 0.106 | 46.7 | 3.44 | 3.44 | N/A | N/A | 1.09 | 1.09 | N/A | N/A | 2.04 | 2.04 | N/A | N/A | N/A | 2.84 | 2.84 | N/A | N/A | N/A | N/A | N/A | 6.88 | 4.08 | N/A | N/A | N/A | N/A | N/A | 2.89
42.4 | 3.0 | N/A | 42.4 | 42.4 x 3.0 | N/A | N/A | 2.91 | N/A | 42.4 | 42.4 | N/A | 3.0 | 3.0 | N/A | N/A | N/A | 14.1 | N/A | N/A | N/A | N/A | N/A | N/A | N/A | N/A | 0.133 | 45.7 | 7.25 | 7.25 | N/A | N/A | 1.40 | 1.40 | N/A | N/A | 3.42 | 3.42 | N/A | N/A | N/A | 4.67 | 4.67 | N/A | N/A | N/A | N/A | N/A | 14.5 | 6.84 | N/A | N/A | N/A | N/A | N/A | 3.71
48.3 | 3.0 | N/A | 48.3 | 48.3 x 3.0 | N/A | N/A | 3.35 | N/A | 48.3 | 48.3 | N/A | 3.0 | 3.0 | N/A | N/A | N/A | 16.1 | N/A | N/A | N/A | N/A | N/A | N/A | N/A | N/A | 0.152 | 45.4 | 11.0 | 11.0 | N/A | N/A | 1.61 | 1.61 | N/A | N/A | 4.55 | 4.55 | N/A | N/A | N/A | 6.17 | 6.17 | N/A | N/A | N/A | N/A | N/A | 22.0 | 9.11 | N/A | N/A | N/A | N/A | N/A | 4.27
48.3 | 4.0 | N/A | 48.3 | 48.3 x 4.0 | N/A | N/A | 4.37 | N/A | 48.3 | 48.3 | N/A | 4.0 | 4.0 | N/A | N/A | N/A | 12.1 | N/A | N/A | N/A | N/A | N/A | N/A | N/A | N/A | 0.152 | 34.8 | 13.8 | 13.8 | N/A | N/A | 1.57 | 1.57 | N/A | N/A | 5.70 | 5.70 | N/A | N/A | N/A | 7.87 | 7.87 | N/A | N/A | N/A | N/A | N/A | 27.5 | 11.4 | N/A | N/A | N/A | N/A | N/A | 5.57
60.3 | 3.0 | N/A | 60.3 | 60.3 x 3.0 | N/A | N/A | 4.24 | N/A | 60.3 | 60.3 | N/A | 3.0 | 3.0 | N/A | N/A | N/A | 20.1 | N/A | N/A | N/A | N/A | N/A | N/A | N/A | N/A | 0.189 | 44.6 | 22.2 | 22.2 | N/A | N/A | 2.03 | 2.03 | N/A | N/A | 7.37 | 7.37 | N/A | N/A | N/A | 9.86 | 9.86 | N/A | N/A | N/A | N/A | N/A | 44.4 | 14.7 | N/A | N/A | N/A | N/A | N/A | 5.40
60.3 | 4.0 | N/A | 60.3 | 60.3 x 4.0 | N/A | N/A | 5.55 | N/A | 60.3 | 60.3 | N/A | 4.0 | 4.0 | N/A | N/A | N/A | 15.1 | N/A | N/A | N/A | N/A | N/A | N/A | N/A | N/A | 0.189 | 34.1 | 28.2 | 28.2 | N/A | N/A | 2.00 | 2.00 | N/A | N/A | 9.34 | 9.34 | N/A | N/A | N/A | 12.7 | 12.7 | N/A | N/A | N/A | N/A | N/A | 56.3 | 18.7 | N/A | N/A | N/A | N/A | N/A | 7.07
76.1 | 3.0 | N/A | 76.1 | 76.1 x 3.0 | N/A | N/A | 5.41 | N/A | 76.1 | 76.1 | N/A | 3.0 | 3.0 | N/A | N/A | N/A | 25.4 | N/A | N/A | N/A | N/A | N/A | N/A | N/A | N/A | 0.239 | 44.2 | 46.1 | 46.1 | N/A | N/A | 2.59 | 2.59 | N/A | N/A | 12.1 | 12.1 | N/A | N/A | N/A | 16.0 | 16.0 | N/A | N/A | N/A | N/A | N/A | 92.2 | 24.2 | N/A | N/A | N/A | N/A | N/A | 6.89
76.1 | 4.0 | N/A | 76.1 | 76.1 x 4.0 | N/A | N/A | 7.11 | N/A | 76.1 | 76.1 | N/A | 4.0 | 4.0 | N/A | N/A | N/A | 19.0 | N/A | N/A | N/A | N/A | N/A | N/A | N/A | N/A | 0.239 | 33.6 | 59.1 | 59.1 | N/A | N/A | 2.55 | 2.55 | N/A | N/A | 15.5 | 15.5 | N/A | N/A | N/A | 20.8 | 20.8 | N/A | N/A | N/A | N/A | N/A | 118 | 31.0 | N/A | N/A | N/A | N/A | N/A | 9.06
88.9 | 3.0 | N/A | 88.9 | 88.9 x 3.0 | N/A | N/A | 6.36 | N/A | 88.9 | 88.9 | N/A | 3.0 | 3.0 | N/A | N/A | N/A | 29.6 | N/A | N/A | N/A | N/A | N/A | N/A | N/A | N/A | 0.279 | 43.9 | 74.8 | 74.8 | N/A | N/A | 3.04 | 3.04 | N/A | N/A | 16.8 | 16.8 | N/A | N/A | N/A | 22.1 | 22.1 | N/A | N/A | N/A | N/A | N/A | 150 | 33.6 | N/A | N/A | N/A | N/A | N/A | 8.10
88.9 | 3.5 | N/A | 88.9 | 88.9 x 3.5 | N/A | N/A | 7.37 | N/A | 88.9 | 88.9 | N/A | 3.5 | 3.5 | N/A | N/A | N/A | 25.4 | N/A | N/A | N/A | N/A | N/A | N/A | N/A | N/A | 0.279 | 37.9 | 85.7 | 85.7 | N/A | N/A | 3.02 | 3.02 | N/A | N/A | 19.3 | 19.3 | N/A | N/A | N/A | 25.5 | 25.5 | N/A | N/A | N/A | N/A | N/A | 171 | 38.6 | N/A | N/A | N/A | N/A | N/A | 9.39
88.9 | 4.0 | N/A | 88.9 | 88.9 x 4.0 | N/A | N/A | 8.38 | N/A | 88.9 | 88.9 | N/A | 4.0 | 4.0 | N/A | N/A | N/A | 22.2 | N/A | N/A | N/A | N/A | N/A | N/A | N/A | N/A | 0.279 | 33.3 | 96.3 | 96.3 | N/A | N/A | 3.00 | 3.00 | N/A | N/A | 21.7 | 21.7 | N/A | N/A | N/A | 28.9 | 28.9 | N/A | N/A | N/A | N/A | N/A | 193 | 43.3 | N/A | N/A | N/A | N/A | N/A | 10.7
88.9 | 5.0 | N/A | 88.9 | 88.9 x 5.0 | N/A | N/A | 10.3 | N/A | 88.9 | 88.9 | N/A | 5.0 | 5.0 | N/A | N/A | N/A | 17.8 | N/A | N/A | N/A | N/A | N/A | N/A | N/A | N/A | 0.279 | 27.1 | 116 | 116 | N/A | N/A | 2.97 | 2.97 | N/A | N/A | 26.2 | 26.2 | N/A | N/A | N/A | 35.2 | 35.2 | N/A | N/A | N/A | N/A | N/A | 233 | 52.4 | N/A | N/A | N/A | N/A | N/A | 13.2
88.9 | 6.3 | N/A | 88.9 | 88.9 x 6.3 | N/A | N/A | 12.8 | N/A | 88.9 | 88.9 | N/A | 6.3 | 6.3 | N/A | N/A | N/A | 14.1 | N/A | N/A | N/A | N/A | N/A | N/A | N/A | N/A | 0.279 | 21.8 | 140 | 140 | N/A | N/A | 2.93 | 2.93 | N/A | N/A | 31.5 | 31.5 | N/A | N/A | N/A | 43.1 | 43.1 | N/A | N/A | N/A | N/A | N/A | 280 | 63.1 | N/A | N/A | N/A | N/A | N/A | 16.3
114.3 | 3.0 | N/A | 114.3 | 114.3 x 3.0 | N/A | N/A | 8.23 | N/A | 114.3 | 114.3 | N/A | 3.0 | 3.0 | N/A | N/A | N/A | 38.1 | N/A | N/A | N/A | N/A | N/A | N/A | N/A | N/A | 0.359 | 43.6 | 163 | 163 | N/A | N/A | 3.94 | 3.94 | N/A | N/A | 28.4 | 28.4 | N/A | N/A | N/A | 37.2 | 37.2 | N/A | N/A | N/A | N/A | N/A | 325 | 56.9 | N/A | N/A | N/A | N/A | N/A | 10.5
114.3 | 3.5 | N/A | 114.3 | 114.3 x 3.5 | N/A | N/A | 9.56 | N/A | 114.3 | 114.3 | N/A | 3.5 | 3.5 | N/A | N/A | N/A | 32.7 | N/A | N/A | N/A | N/A | N/A | N/A | N/A | N/A | 0.359 | 37.6 | 187 | 187 | N/A | N/A | 3.92 | 3.92 | N/A | N/A | 32.7 | 32.7 | N/A | N/A | N/A | 43.0 | 43.0 | N/A | N/A | N/A | N/A | N/A | 374 | 65.5 | N/A | N/A | N/A | N/A | N/A | 12.2
114.3 | 4.0 | N/A | 114.3 | 114.3 x 4.0 | N/A | N/A | 10.9 | N/A | 114.3 | 114.3 | N/A | 4.0 | 4.0 | N/A | N/A | N/A | 28.6 | N/A | N/A | N/A | N/A | N/A | N/A | N/A | N/A | 0.359 | 32.9 | 211 | 211 | N/A | N/A | 3.90 | 3.90 | N/A | N/A | 36.9 | 36.9 | N/A | N/A | N/A | 48.7 | 48.7 | N/A | N/A | N/A | N/A | N/A | 422 | 73.9 | N/A | N/A | N/A | N/A | N/A | 13.9
114.3 | 5.0 | N/A | 114.3 | 114.3 x 5.0 | N/A | N/A | 13.5 | N/A | 114.3 | 114.3 | N/A | 5.0 | 5.0 | N/A | N/A | N/A | 22.9 | N/A | N/A | N/A | N/A | N/A | N/A | N/A | N/A | 0.359 | 26.6 | 257 | 257 | N/A | N/A | 3.87 | 3.87 | N/A | N/A | 45.0 | 45.0 | N/A | N/A | N/A | 59.8 | 59.8 | N/A | N/A | N/A | N/A | N/A | 514 | 89.9 | N/A | N/A | N/A | N/A | N/A | 17.2
114.3 | 6.0 | N/A | 114.3 | 114.3 x 6.0 | N/A | N/A | 16.0 | N/A | 114.3 | 114.3 | N/A | 6.0 | 6.0 | N/A | N/A | N/A | 19.1 | N/A | N/A | N/A | N/A | N/A | N/A | N/A | N/A | 0.359 | 22.4 | 300 | 300 | N/A | N/A | 3.83 | 3.83 | N/A | N/A | 52.5 | 52.5 | N/A | N/A | N/A | 70.4 | 70.4 | N/A | N/A | N/A | N/A | N/A | 600 | 105 | N/A | N/A | N/A | N/A | N/A | 20.4
114.3 | 6.3 | N/A | 114.3 | 114.3 x 6.3 | N/A | N/A | 16.8 | N/A | 114.3 | 114.3 | N/A | 6.3 | 6.3 | N/A | N/A | N/A | 18.1 | N/A | N/A | N/A | N/A | N/A | N/A | N/A | N/A | 0.359 | 21.4 | 313 | 313 | N/A | N/A | 3.82 | 3.82 | N/A | N/A | 54.7 | 54.7 | N/A | N/A | N/A | 73.6 | 73.6 | N/A | N/A | N/A | N/A | N/A | 625 | 109 | N/A | N/A | N/A | N/A | N/A | 21.4
139.7 | 3.0 | N/A | 139.7 | 139.7 x 3.0 | N/A | N/A | 10.1 | N/A | 139.7 | 139.7 | N/A | 3.0 | 3.0 | N/A | N/A | N/A | 46.6 | N/A | N/A | N/A | N/A | N/A | N/A | N/A | N/A | 0.439 | 43.5 | 301 | 301 | N/A | N/A | 4.83 | 4.83 | N/A | N/A | 43.1 | 43.1 | N/A | N/A | N/A | 56.1 | 56.1 | N/A | N/A | N/A | N/A | N/A | 602 | 86.2 | N/A | N/A | N/A | N/A | N/A | 12.9
139.7 | 4.0 | N/A | 139.7 | 139.7 x 4.0 | N/A | N/A | 13.4 | N/A | 139.7 | 139.7 | N/A | 4.0 | 4.0 | N/A | N/A | N/A | 34.9 | N/A | N/A | N/A | N/A | N/A | N/A | N/A | N/A | 0.439 | 32.8 | 393 | 393 | N/A | N/A | 4.80 | 4.80 | N/A | N/A | 56.2 | 56.2 | N/A | N/A | N/A | 73.7 | 73.7 | N/A | N/A | N/A | N/A | N/A | 786 | 112 | N/A | N/A | N/A | N/A | N/A | 17.1
139.7 | 5.0 | N/A | 139.7 | 139.7 x 5.0 | N/A | N/A | 16.6 | N/A | 139.7 | 139.7 | N/A | 5.0 | 5.0 | N/A | N/A | N/A | 27.9 | N/A | N/A | N/A | N/A | N/A | N/A | N/A | N/A | 0.439 | 26.4 | 481 | 481 | N/A | N/A | 4.77 | 4.77 | N/A | N/A | 68.8 | 68.8 | N/A | N/A | N/A | 90.8 | 90.8 | N/A | N/A | N/A | N/A | N/A | 961 | 138 | N/A | N/A | N/A | N/A | N/A | 21.2
139.7 | 6.0 | N/A | 139.7 | 139.7 x 6.0 | N/A | N/A | 19.8 | N/A | 139.7 | 139.7 | N/A | 6.0 | 6.0 | N/A | N/A | N/A | 23.3 | N/A | N/A | N/A | N/A | N/A | N/A | N/A | N/A | 0.439 | 22.2 | 564 | 564 | N/A | N/A | 4.73 | 4.73 | N/A | N/A | 80.8 | 80.8 | N/A | N/A | N/A | 107 | 107 | N/A | N/A | N/A | N/A | N/A | 1130 | 162 | N/A | N/A | N/A | N/A | N/A | 25.2
139.7 | 6.3 | N/A | 139.7 | 139.7 x 6.3 | N/A | N/A | 20.7 | N/A | 139.7 | 139.7 | N/A | 6.3 | 6.3 | N/A | N/A | N/A | 22.2 | N/A | N/A | N/A | N/A | N/A | N/A | N/A | N/A | 0.439 | 21.2 | 589 | 589 | N/A | N/A | 4.72 | 4.72 | N/A | N/A | 84.3 | 84.3 | N/A | N/A | N/A | 112 | 112 | N/A | N/A | N/A | N/A | N/A | 1180 | 169 | N/A | N/A | N/A | N/A | N/A | 26.4
139.7 | 8.0 | N/A | 139.7 | 139.7 x 8.0 | N/A | N/A | 26.0 | N/A | 139.7 | 139.7 | N/A | 8.0 | 8.0 | N/A | N/A | N/A | 17.5 | N/A | N/A | N/A | N/A | N/A | N/A | N/A | N/A | 0.439 | 16.9 | 720 | 720 | N/A | N/A | 4.66 | 4.66 | N/A | N/A | 103 | 103 | N/A | N/A | N/A | 139 | 139 | N/A | N/A | N/A | N/A | N/A | 1440 | 206 | N/A | N/A | N/A | N/A | N/A | 33.1
139.7 | 10.0 | N/A | 139.7 | 139.7 x 10.0 | N/A | N/A | 32.0 | N/A | 139.7 | 139.7 | N/A | 10.0 | 10.0 | N/A | N/A | N/A | 14.0 | N/A | N/A | N/A | N/A | N/A | N/A | N/A | N/A | 0.439 | 13.7 | 862 | 862 | N/A | N/A | 4.60 | 4.60 | N/A | N/A | 123 | 123 | N/A | N/A | N/A | 169 | 169 | N/A | N/A | N/A | N/A | N/A | 1720 | 247 | N/A | N/A | N/A | N/A | N/A | 40.7
168.3 | 4.0 | N/A | 168.3 | 168.3 x 4.0 | N/A | N/A | 16.2 | N/A | 168.3 | 168.3 | N/A | 4.0 | 4.0 | N/A | N/A | N/A | 42.1 | N/A | N/A | N/A | N/A | N/A | N/A | N/A | N/A | 0.529 | 32.7 | 697 | 697 | N/A | N/A | 5.81 | 5.81 | N/A | N/A | 82.8 | 82.8 | N/A | N/A | N/A | 108 | 108 | N/A | N/A | N/A | N/A | N/A | 1390 | 166 | N/A | N/A | N/A | N/A | N/A | 20.6
168.3 | 4.5 | N/A | 168.3 | 168.3 x 4.5 | N/A | N/A | 18.2 | N/A | 168.3 | 168.3 | N/A | 4.5 | 4.5 | N/A | N/A | N/A | 37.4 | N/A | N/A | N/A | N/A | N/A | N/A | N/A | N/A | 0.529 | 29.1 | 777 | 777 | N/A | N/A | 5.79 | 5.79 | N/A | N/A | 92.4 | 92.4 | N/A | N/A | N/A | 121 | 121 | N/A | N/A | N/A | N/A | N/A | 1550 | 185 | N/A | N/A | N/A | N/A | N/A | 23.2
168.3 | 5.0 | N/A | 168.3 | 168.3 x 5.0 | N/A | N/A | 20.1 | N/A | 168.3 | 168.3 | N/A | 5.0 | 5.0 | N/A | N/A | N/A | 33.7 | N/A | N/A | N/A | N/A | N/A | N/A | N/A | N/A | 0.529 | 26.3 | 856 | 856 | N/A | N/A | 5.78 | 5.78 | N/A | N/A | 102 | 102 | N/A | N/A | N/A | 133 | 133 | N/A | N/A | N/A | N/A | N/A | 1710 | 203 | N/A | N/A | N/A | N/A | N/A | 25.7
168.3 | 6.0 | N/A | 168.3 | 168.3 x 6.0 | N/A | N/A | 24.0 | N/A | 168.3 | 168.3 | N/A | 6.0 | 6.0 | N/A | N/A | N/A | 28.1 | N/A | N/A | N/A | N/A | N/A | N/A | N/A | N/A | 0.529 | 22.0 | 1010 | 1010 | N/A | N/A | 5.74 | 5.74 | N/A | N/A | 120 | 120 | N/A | N/A | N/A | 158 | 158 | N/A | N/A | N/A | N/A | N/A | 2020 | 240 | N/A | N/A | N/A | N/A | N/A | 30.6
168.3 | 6.3 | N/A | 168.3 | 168.3 x 6.3 | N/A | N/A | 25.2 | N/A | 168.3 | 168.3 | N/A | 6.3 | 6.3 | N/A | N/A | N/A | 26.7 | N/A | N/A | N/A | N/A | N/A | N/A | N/A | N/A | 0.529 | 21.0 | 1050 | 1050 | N/A | N/A | 5.73 | 5.73 | N/A | N/A | 125 | 125 | N/A | N/A | N/A | 165 | 165 | N/A | N/A | N/A | N/A | N/A | 2110 | 250 | N/A | N/A | N/A | N/A | N/A | 32.1
168.3 | 8.0 | N/A | 168.3 | 168.3 x 8.0 | N/A | N/A | 31.6 | N/A | 168.3 | 168.3 | N/A | 8.0 | 8.0 | N/A | N/A | N/A | 21.0 | N/A | N/A | N/A | N/A | N/A | N/A | N/A | N/A | 0.529 | 16.7 | 1300 | 1300 | N/A | N/A | 5.67 | 5.67 | N/A | N/A | 154 | 154 | N/A | N/A | N/A | 206 | 206 | N/A | N/A | N/A | N/A | N/A | 2600 | 308 | N/A | N/A | N/A | N/A | N/A | 40.3
168.3 | 10.0 | N/A | 168.3 | 168.3 x 10.0 | N/A | N/A | 39.0 | N/A | 168.3 | 168.3 | N/A | 10.0 | 10.0 | N/A | N/A | N/A | 16.8 | N/A | N/A | N/A | N/A | N/A | N/A | N/A | N/A | 0.529 | 13.6 | 1560 | 1560 | N/A | N/A | 5.61 | 5.61 | N/A | N/A | 186 | 186 | N/A | N/A | N/A | 251 | 251 | N/A | N/A | N/A | N/A | N/A | 3130 | 372 | N/A | N/A | N/A | N/A | N/A | 49.7
168.3 | 12.5 | N/A | 168.3 | 168.3 x 12.5 | N/A | N/A | 48.0 | N/A | 168.3 | 168.3 | N/A | 12.5 | 12.5 | N/A | N/A | N/A | 13.5 | N/A | N/A | N/A | N/A | N/A | N/A | N/A | N/A | 0.529 | 11.0 | 1870 | 1870 | N/A | N/A | 5.53 | 5.53 | N/A | N/A | 222 | 222 | N/A | N/A | N/A | 304 | 304 | N/A | N/A | N/A | N/A | N/A | 3740 | 444 | N/A | N/A | N/A | N/A | N/A | 61.2
193.7 | 4.0 | N/A | 193.7 | 193.7 x 4.0 | N/A | N/A | 18.7 | N/A | 193.7 | 193.7 | N/A | 4.0 | 4.0 | N/A | N/A | N/A | 48.4 | N/A | N/A | N/A | N/A | N/A | N/A | N/A | N/A | 0.609 | 32.6 | 1070 | 1070 | N/A | N/A | 6.71 | 6.71 | N/A | N/A | 111 | 111 | N/A | N/A | N/A | 144 | 144 | N/A | N/A | N/A | N/A | N/A | 2150 | 222 | N/A | N/A | N/A | N/A | N/A | 23.8
193.7 | 4.5 | N/A | 193.7 | 193.7 x 4.5 | N/A | N/A | 21.0 | N/A | 193.7 | 193.7 | N/A | 4.5 | 4.5 | N/A | N/A | N/A | 43.0 | N/A | N/A | N/A | N/A | N/A | N/A | N/A | N/A | 0.609 | 29.0 | 1200 | 1200 | N/A | N/A | 6.69 | 6.69 | N/A | N/A | 124 | 124 | N/A | N/A | N/A | 161 | 161 | N/A | N/A | N/A | N/A | N/A | 2400 | 247 | N/A | N/A | N/A | N/A | N/A | 26.7
193.7 | 5.0 | N/A | 193.7 | 193.7 x 5.0 | N/A | N/A | 23.3 | N/A | 193.7 | 193.7 | N/A | 5.0 | 5.0 | N/A | N/A | N/A | 38.7 | N/A | N/A | N/A | N/A | N/A | N/A | N/A | N/A | 0.609 | 26.1 | 1320 | 1320 | N/A | N/A | 6.67 | 6.67 | N/A | N/A | 136 | 136 | N/A | N/A | N/A | 178 | 178 | N/A | N/A | N/A | N/A | N/A | 2640 | 273 | N/A | N/A | N/A | N/A | N/A | 29.6
193.7 | 6.0 | N/A | 193.7 | 193.7 x 6.0 | N/A | N/A | 27.8 | N/A | 193.7 | 193.7 | N/A | 6.0 | 6.0 | N/A | N/A | N/A | 32.3 | N/A | N/A | N/A | N/A | N/A | N/A | N/A | N/A | 0.609 | 21.9 | 1560 | 1560 | N/A | N/A | 6.64 | 6.64 | N/A | N/A | 161 | 161 | N/A | N/A | N/A | 211 | 211 | N/A | N/A | N/A | N/A | N/A | 3120 | 322 | N/A | N/A | N/A | N/A | N/A | 35.4
193.7 | 6.3 | N/A | 193.7 | 193.7 x 6.3 | N/A | N/A | 29.1 | N/A | 193.7 | 193.7 | N/A | 6.3 | 6.3 | N/A | N/A | N/A | 30.7 | N/A | N/A | N/A | N/A | N/A | N/A | N/A | N/A | 0.609 | 20.9 | 1630 | 1630 | N/A | N/A | 6.63 | 6.63 | N/A | N/A | 168 | 168 | N/A | N/A | N/A | 221 | 221 | N/A | N/A | N/A | N/A | N/A | 3260 | 337 | N/A | N/A | N/A | N/A | N/A | 37.1
193.7 | 8.0 | N/A | 193.7 | 193.7 x 8.0 | N/A | N/A | 36.6 | N/A | 193.7 | 193.7 | N/A | 8.0 | 8.0 | N/A | N/A | N/A | 24.2 | N/A | N/A | N/A | N/A | N/A | N/A | N/A | N/A | 0.609 | 16.6 | 2020 | 2020 | N/A | N/A | 6.57 | 6.57 | N/A | N/A | 208 | 208 | N/A | N/A | N/A | 276 | 276 | N/A | N/A | N/A | N/A | N/A | 4030 | 416 | N/A | N/A | N/A | N/A | N/A | 46.7
193.7 | 10.0 | N/A | 193.7 | 193.7 x 10.0 | N/A | N/A | 45.3 | N/A | 193.7 | 193.7 | N/A | 10.0 | 10.0 | N/A | N/A | N/A | 19.4 | N/A | N/A | N/A | N/A | N/A | N/A | N/A | N/A | 0.609 | 13.4 | 2440 | 2440 | N/A | N/A | 6.50 | 6.50 | N/A | N/A | 252 | 252 | N/A | N/A | N/A | 338 | 338 | N/A | N/A | N/A | N/A | N/A | 4880 | 504 | N/A | N/A | N/A | N/A | N/A | 57.7
193.7 | 12.5 | N/A | 193.7 | 193.7 x 12.5 | N/A | N/A | 55.9 | N/A | 193.7 | 193.7 | N/A | 12.5 | 12.5 | N/A | N/A | N/A | 15.5 | N/A | N/A | N/A | N/A | N/A | N/A | N/A | N/A | 0.609 | 10.9 | 2930 | 2930 | N/A | N/A | 6.42 | 6.42 | N/A | N/A | 303 | 303 | N/A | N/A | N/A | 411 | 411 | N/A | N/A | N/A | N/A | N/A | 5870 | 606 | N/A | N/A | N/A | N/A | N/A | 71.2
219.1 | 4.5 | N/A | 219.1 | 219.1 x 4.5 | N/A | N/A | 23.8 | N/A | 219.1 | 219.1 | N/A | 4.5 | 4.5 | N/A | N/A | N/A | 48.7 | N/A | N/A | N/A | N/A | N/A | N/A | N/A | N/A | 0.688 | 28.9 | 1750 | 1750 | N/A | N/A | 7.59 | 7.59 | N/A | N/A | 159 | 159 | N/A | N/A | N/A | 207 | 207 | N/A | N/A | N/A | N/A | N/A | 3490 | 319 | N/A | N/A | N/A | N/A | N/A | 30.3
219.1 | 5.0 | N/A | 219.1 | 219.1 x 5.0 | N/A | N/A | 26.4 | N/A | 219.1 | 219.1 | N/A | 5.0 | 5.0 | N/A | N/A | N/A | 43.8 | N/A | N/A | N/A | N/A | N/A | N/A | N/A | N/A | 0.688 | 26.1 | 1930 | 1930 | N/A | N/A | 7.57 | 7.57 | N/A | N/A | 176 | 176 | N/A | N/A | N/A | 229 | 229 | N/A | N/A | N/A | N/A | N/A | 3860 | 352 | N/A | N/A | N/A | N/A | N/A | 33.6
219.1 | 6.0 | N/A | 219.1 | 219.1 x 6.0 | N/A | N/A | 31.5 | N/A | 219.1 | 219.1 | N/A | 6.0 | 6.0 | N/A | N/A | N/A | 36.5 | N/A | N/A | N/A | N/A | N/A | N/A | N/A | N/A | 0.688 | 21.8 | 2280 | 2280 | N/A | N/A | 7.54 | 7.54 | N/A | N/A | 208 | 208 | N/A | N/A | N/A | 273 | 273 | N/A | N/A | N/A | N/A | N/A | 4560 | 417 | N/A | N/A | N/A | N/A | N/A | 40.2
219.1 | 6.3 | N/A | 219.1 | 219.1 x 6.3 | N/A | N/A | 33.1 | N/A | 219.1 | 219.1 | N/A | 6.3 | 6.3 | N/A | N/A | N/A | 34.8 | N/A | N/A | N/A | N/A | N/A | N/A | N/A | N/A | 0.688 | 20.8 | 2390 | 2390 | N/A | N/A | 7.53 | 7.53 | N/A | N/A | 218 | 218 | N/A | N/A | N/A | 285 | 285 | N/A | N/A | N/A | N/A | N/A | 4770 | 436 | N/A | N/A | N/A | N/A | N/A | 42.1
219.1 | 8.0 | N/A | 219.1 | 219.1 x 8.0 | N/A | N/A | 41.6 | N/A | 219.1 | 219.1 | N/A | 8.0 | 8.0 | N/A | N/A | N/A | 27.4 | N/A | N/A | N/A | N/A | N/A | N/A | N/A | N/A | 0.688 | 16.5 | 2960 | 2960 | N/A | N/A | 7.47 | 7.47 | N/A | N/A | 270 | 270 | N/A | N/A | N/A | 357 | 357 | N/A | N/A | N/A | N/A | N/A | 5920 | 540 | N/A | N/A | N/A | N/A | N/A | 53.1
219.1 | 10.0 | N/A | 219.1 | 219.1 x 10.0 | N/A | N/A | 51.6 | N/A | 219.1 | 219.1 | N/A | 10.0 | 10.0 | N/A | N/A | N/A | 21.9 | N/A | N/A | N/A | N/A | N/A | N/A | N/A | N/A | 0.688 | 13.3 | 3600 | 3600 | N/A | N/A | 7.40 | 7.40 | N/A | N/A | 328 | 328 | N/A | N/A | N/A | 438 | 438 | N/A | N/A | N/A | N/A | N/A | 7200 | 657 | N/A | N/A | N/A | N/A | N/A | 65.7
219.1 | 12.0 | N/A | 219.1 | 219.1 x 12.0 | N/A | N/A | 61.3 | N/A | 219.1 | 219.1 | N/A | 12.0 | 12.0 | N/A | N/A | N/A | 18.3 | N/A | N/A | N/A | N/A | N/A | N/A | N/A | N/A | 0.688 | 11.2 | 4200 | 4200 | N/A | N/A | 7.33 | 7.33 | N/A | N/A | 383 | 383 | N/A | N/A | N/A | 515 | 515 | N/A | N/A | N/A | N/A | N/A | 8400 | 767 | N/A | N/A | N/A | N/A | N/A | 78.1
219.1 | 12.5 | N/A | 219.1 | 219.1 x 12.5 | N/A | N/A | 63.7 | N/A | 219.1 | 219.1 | N/A | 12.5 | 12.5 | N/A | N/A | N/A | 17.5 | N/A | N/A | N/A | N/A | N/A | N/A | N/A | N/A | 0.688 | 10.8 | 4340 | 4340 | N/A | N/A | 7.32 | 7.32 | N/A | N/A | 397 | 397 | N/A | N/A | N/A | 534 | 534 | N/A | N/A | N/A | N/A | N/A | 8690 | 793 | N/A | N/A | N/A | N/A | N/A | 81.1
219.1 | 16.0 | N/A | 219.1 | 219.1 x 16.0 | N/A | N/A | 80.1 | N/A | 219.1 | 219.1 | N/A | 16.0 | 16.0 | N/A | N/A | N/A | 13.7 | N/A | N/A | N/A | N/A | N/A | N/A | N/A | N/A | 0.688 | 8.59 | 5300 | 5300 | N/A | N/A | 7.20 | 7.20 | N/A | N/A | 483 | 483 | N/A | N/A | N/A | 661 | 661 | N/A | N/A | N/A | N/A | N/A | 10600 | 967 | N/A | N/A | N/A | N/A | N/A | 102
244.5 | 5.0 | N/A | 244.5 | 244.5 x 5.0 | N/A | N/A | 29.5 | N/A | 244.5 | 244.5 | N/A | 5.0 | 5.0 | N/A | N/A | N/A | 48.9 | N/A | N/A | N/A | N/A | N/A | N/A | N/A | N/A | 0.768 | 26.0 | 2700 | 2700 | N/A | N/A | 8.47 | 8.47 | N/A | N/A | 221 | 221 | N/A | N/A | N/A | 287 | 287 | N/A | N/A | N/A | N/A | N/A | 5400 | 441 | N/A | N/A | N/A | N/A | N/A | 37.6
244.5 | 6.0 | N/A | 244.5 | 244.5 x 6.0 | N/A | N/A | 35.3 | N/A | 244.5 | 244.5 | N/A | 6.0 | 6.0 | N/A | N/A | N/A | 40.8 | N/A | N/A | N/A | N/A | N/A | N/A | N/A | N/A | 0.768 | 21.8 | 3200 | 3200 | N/A | N/A | 8.43 | 8.43 | N/A | N/A | 262 | 262 | N/A | N/A | N/A | 341 | 341 | N/A | N/A | N/A | N/A | N/A | 6400 | 523 | N/A | N/A | N/A | N/A | N/A | 45.0
244.5 | 6.3 | N/A | 244.5 | 244.5 x 6.3 | N/A | N/A | 37.0 | N/A | 244.5 | 244.5 | N/A | 6.3 | 6.3 | N/A | N/A | N/A | 38.8 | N/A | N/A | N/A | N/A | N/A | N/A | N/A | N/A | 0.768 | 20.8 | 3350 | 3350 | N/A | N/A | 8.42 | 8.42 | N/A | N/A | 274 | 274 | N/A | N/A | N/A | 358 | 358 | N/A | N/A | N/A | N/A | N/A | 6690 | 547 | N/A | N/A | N/A | N/A | N/A | 47.1
244.5 | 8.0 | N/A | 244.5 | 244.5 x 8.0 | N/A | N/A | 46.7 | N/A | 244.5 | 244.5 | N/A | 8.0 | 8.0 | N/A | N/A | N/A | 30.6 | N/A | N/A | N/A | N/A | N/A | N/A | N/A | N/A | 0.768 | 16.4 | 4160 | 4160 | N/A | N/A | 8.37 | 8.37 | N/A | N/A | 340 | 340 | N/A | N/A | N/A | 448 | 448 | N/A | N/A | N/A | N/A | N/A | 8320 | 681 | N/A | N/A | N/A | N/A | N/A | 59.4
244.5 | 10.0 | N/A | 244.5 | 244.5 x 10.0 | N/A | N/A | 57.8 | N/A | 244.5 | 244.5 | N/A | 10.0 | 10.0 | N/A | N/A | N/A | 24.5 | N/A | N/A | N/A | N/A | N/A | N/A | N/A | N/A | 0.768 | 13.3 | 5070 | 5070 | N/A | N/A | 8.30 | 8.30 | N/A | N/A | 415 | 415 | N/A | N/A | N/A | 550 | 550 | N/A | N/A | N/A | N/A | N/A | 10100 | 830 | N/A | N/A | N/A | N/A | N/A | 73.7
244.5 | 12.0 | N/A | 244.5 | 244.5 x 12.0 | N/A | N/A | 68.8 | N/A | 244.5 | 244.5 | N/A | 12.0 | 12.0 | N/A | N/A | N/A | 20.4 | N/A | N/A | N/A | N/A | N/A | N/A | N/A | N/A | 0.768 | 11.2 | 5940 | 5940 | N/A | N/A | 8.23 | 8.23 | N/A | N/A | 486 | 486 | N/A | N/A | N/A | 649 | 649 | N/A | N/A | N/A | N/A | N/A | 11900 | 972 | N/A | N/A | N/A | N/A | N/A | 87.7
244.5 | 12.5 | N/A | 244.5 | 244.5 x 12.5 | N/A | N/A | 71.5 | N/A | 244.5 | 244.5 | N/A | 12.5 | 12.5 | N/A | N/A | N/A | 19.6 | N/A | N/A | N/A | N/A | N/A | N/A | N/A | N/A | 0.768 | 10.7 | 6150 | 6150 | N/A | N/A | 8.21 | 8.21 | N/A | N/A | 503 | 503 | N/A | N/A | N/A | 673 | 673 | N/A | N/A | N/A | N/A | N/A | 12300 | 1010 | N/A | N/A | N/A | N/A | N/A | 91.1
244.5 | 16.0 | N/A | 244.5 | 244.5 x 16.0 | N/A | N/A | 90.2 | N/A | 244.5 | 244.5 | N/A | 16.0 | 16.0 | N/A | N/A | N/A | 15.3 | N/A | N/A | N/A | N/A | N/A | N/A | N/A | N/A | 0.768 | 8.51 | 7530 | 7530 | N/A | N/A | 8.10 | 8.10 | N/A | N/A | 616 | 616 | N/A | N/A | N/A | 837 | 837 | N/A | N/A | N/A | N/A | N/A | 15100 | 1230 | N/A | N/A | N/A | N/A | N/A | 115
273.0 | 4.0 | N/A | 273.0 | 273.0 x 4.0 | N/A | N/A | 26.5 | N/A | 273.0 | 273.0 | N/A | 4.0 | 4.0 | N/A | N/A | N/A | 68.3 | N/A | N/A | N/A | N/A | N/A | N/A | N/A | N/A | 0.858 | 32.4 | 3060 | 3060 | N/A | N/A | 9.51 | 9.51 | N/A | N/A | 224 | 224 | N/A | N/A | N/A | 289 | 289 | N/A | N/A | N/A | N/A | N/A | 6120 | 448 | N/A | N/A | N/A | N/A | N/A | 33.8
273.0 | 4.5 | N/A | 273.0 | 273.0 x 4.5 | N/A | N/A | 29.8 | N/A | 273.0 | 273.0 | N/A | 4.5 | 4.5 | N/A | N/A | N/A | 60.7 | N/A | N/A | N/A | N/A | N/A | N/A | N/A | N/A | 0.858 | 28.8 | 3420 | 3420 | N/A | N/A | 9.49 | 9.49 | N/A | N/A | 251 | 251 | N/A | N/A | N/A | 324 | 324 | N/A | N/A | N/A | N/A | N/A | 6840 | 501 | N/A | N/A | N/A | N/A | N/A | 38.0
273.0 | 5.0 | N/A | 273.0 | 273.0 x 5.0 | N/A | N/A | 33.0 | N/A | 273.0 | 273.0 | N/A | 5.0 | 5.0 | N/A | N/A | N/A | 54.6 | N/A | N/A | N/A | N/A | N/A | N/A | N/A | N/A | 0.858 | 26.0 | 3780 | 3780 | N/A | N/A | 9.48 | 9.48 | N/A | N/A | 277 | 277 | N/A | N/A | N/A | 359 | 359 | N/A | N/A | N/A | N/A | N/A | 7560 | 554 | N/A | N/A | N/A | N/A | N/A | 42.1
273.0 | 6.0 | N/A | 273.0 | 273.0 x 6.0 | N/A | N/A | 39.5 | N/A | 273.0 | 273.0 | N/A | 6.0 | 6.0 | N/A | N/A | N/A | 45.5 | N/A | N/A | N/A | N/A | N/A | N/A | N/A | N/A | 0.858 | 21.7 | 4490 | 4490 | N/A | N/A | 9.44 | 9.44 | N/A | N/A | 329 | 329 | N/A | N/A | N/A | 428 | 428 | N/A | N/A | N/A | N/A | N/A | 8970 | 657 | N/A | N/A | N/A | N/A | N/A | 50.3
273.0 | 6.3 | N/A | 273.0 | 273.0 x 6.3 | N/A | N/A | 41.4 | N/A | 273.0 | 273.0 | N/A | 6.3 | 6.3 | N/A | N/A | N/A | 43.3 | N/A | N/A | N/A | N/A | N/A | N/A | N/A | N/A | 0.858 | 20.7 | 4700 | 4700 | N/A | N/A | 9.43 | 9.43 | N/A | N/A | 344 | 344 | N/A | N/A | N/A | 448 | 448 | N/A | N/A | N/A | N/A | N/A | 9390 | 688 | N/A | N/A | N/A | N/A | N/A | 52.8
273.0 | 8.0 | N/A | 273.0 | 273.0 x 8.0 | N/A | N/A | 52.3 | N/A | 273.0 | 273.0 | N/A | 8.0 | 8.0 | N/A | N/A | N/A | 34.1 | N/A | N/A | N/A | N/A | N/A | N/A | N/A | N/A | 0.858 | 16.4 | 5850 | 5850 | N/A | N/A | 9.37 | 9.37 | N/A | N/A | 429 | 429 | N/A | N/A | N/A | 562 | 562 | N/A | N/A | N/A | N/A | N/A | 11700 | 857 | N/A | N/A | N/A | N/A | N/A | 66.6
273.0 | 10.0 | N/A | 273.0 | 273.0 x 10.0 | N/A | N/A | 64.9 | N/A | 273.0 | 273.0 | N/A | 10.0 | 10.0 | N/A | N/A | N/A | 27.3 | N/A | N/A | N/A | N/A | N/A | N/A | N/A | N/A | 0.858 | 13.2 | 7150 | 7150 | N/A | N/A | 9.31 | 9.31 | N/A | N/A | 524 | 524 | N/A | N/A | N/A | 692 | 692 | N/A | N/A | N/A | N/A | N/A | 14300 | 1050 | N/A | N/A | N/A | N/A | N/A | 82.6
273.0 | 12.0 | N/A | 273.0 | 273.0 x 12.0 | N/A | N/A | 77.2 | N/A | 273.0 | 273.0 | N/A | 12.0 | 12.0 | N/A | N/A | N/A | 22.8 | N/A | N/A | N/A | N/A | N/A | N/A | N/A | N/A | 0.858 | 11.1 | 8400 | 8400 | N/A | N/A | 9.24 | 9.24 | N/A | N/A | 615 | 615 | N/A | N/A | N/A | 818 | 818 | N/A | N/A | N/A | N/A | N/A | 16800 | 1230 | N/A | N/A | N/A | N/A | N/A | 98.4
273.0 | 12.5 | N/A | 273.0 | 273.0 x 12.5 | N/A | N/A | 80.3 | N/A | 273.0 | 273.0 | N/A | 12.5 | 12.5 | N/A | N/A | N/A | 21.8 | N/A | N/A | N/A | N/A | N/A | N/A | N/A | N/A | 0.858 | 10.7 | 8700 | 8700 | N/A | N/A | 9.22 | 9.22 | N/A | N/A | 637 | 637 | N/A | N/A | N/A | 849 | 849 | N/A | N/A | N/A | N/A | N/A | 17400 | 1270 | N/A | N/A | N/A | N/A | N/A | 102
273.0 | 16.0 | N/A | 273.0 | 273.0 x 16.0 | N/A | N/A | 101 | N/A | 273.0 | 273.0 | N/A | 16.0 | 16.0 | N/A | N/A | N/A | 17.1 | N/A | N/A | N/A | N/A | N/A | N/A | N/A | N/A | 0.858 | 8.50 | 10700 | 10700 | N/A | N/A | 9.10 | 9.10 | N/A | N/A | 784 | 784 | N/A | N/A | N/A | 1060 | 1060 | N/A | N/A | N/A | N/A | N/A | 21400 | 1570 | N/A | N/A | N/A | N/A | N/A | 129
323.9 | 5.0 | N/A | 323.9 | 323.9 x 5.0 | N/A | N/A | 39.3 | N/A | 323.9 | 323.9 | N/A | 5.0 | 5.0 | N/A | N/A | N/A | 64.8 | N/A | N/A | N/A | N/A | N/A | N/A | N/A | N/A | 1.02 | 26.0 | 6370 | 6370 | N/A | N/A | 11.3 | 11.3 | N/A | N/A | 393 | 393 | N/A | N/A | N/A | 509 | 509 | N/A | N/A | N/A | N/A | N/A | 12700 | 787 | N/A | N/A | N/A | N/A | N/A | 50.1
323.9 | 6.0 | N/A | 323.9 | 323.9 x 6.0 | N/A | N/A | 47.0 | N/A | 323.9 | 323.9 | N/A | 6.0 | 6.0 | N/A | N/A | N/A | 54.0 | N/A | N/A | N/A | N/A | N/A | N/A | N/A | N/A | 1.02 | 21.7 | 7570 | 7570 | N/A | N/A | 11.2 | 11.2 | N/A | N/A | 468 | 468 | N/A | N/A | N/A | 606 | 606 | N/A | N/A | N/A | N/A | N/A | 15100 | 935 | N/A | N/A | N/A | N/A | N/A | 59.9
323.9 | 6.3 | N/A | 323.9 | 323.9 x 6.3 | N/A | N/A | 49.3 | N/A | 323.9 | 323.9 | N/A | 6.3 | 6.3 | N/A | N/A | N/A | 51.4 | N/A | N/A | N/A | N/A | N/A | N/A | N/A | N/A | 1.02 | 20.7 | 7930 | 7930 | N/A | N/A | 11.2 | 11.2 | N/A | N/A | 490 | 490 | N/A | N/A | N/A | 636 | 636 | N/A | N/A | N/A | N/A | N/A | 15900 | 979 | N/A | N/A | N/A | N/A | N/A | 62.9
323.9 | 8.0 | N/A | 323.9 | 323.9 x 8.0 | N/A | N/A | 62.3 | N/A | 323.9 | 323.9 | N/A | 8.0 | 8.0 | N/A | N/A | N/A | 40.5 | N/A | N/A | N/A | N/A | N/A | N/A | N/A | N/A | 1.02 | 16.4 | 9910 | 9910 | N/A | N/A | 11.2 | 11.2 | N/A | N/A | 612 | 612 | N/A | N/A | N/A | 799 | 799 | N/A | N/A | N/A | N/A | N/A | 19800 | 1220 | N/A | N/A | N/A | N/A | N/A | 79.4
323.9 | 10.0 | N/A | 323.9 | 323.9 x 10.0 | N/A | N/A | 77.4 | N/A | 323.9 | 323.9 | N/A | 10.0 | 10.0 | N/A | N/A | N/A | 32.4 | N/A | N/A | N/A | N/A | N/A | N/A | N/A | N/A | 1.02 | 13.2 | 12200 | 12200 | N/A | N/A | 11.1 | 11.1 | N/A | N/A | 751 | 751 | N/A | N/A | N/A | 986 | 986 | N/A | N/A | N/A | N/A | N/A | 24300 | 1500 | N/A | N/A | N/A | N/A | N/A | 98.6
323.9 | 12.0 | N/A | 323.9 | 323.9 x 12.0 | N/A | N/A | 92.3 | N/A | 323.9 | 323.9 | N/A | 12.0 | 12.0 | N/A | N/A | N/A | 27.0 | N/A | N/A | N/A | N/A | N/A | N/A | N/A | N/A | 1.02 | 11.1 | 14300 | 14300 | N/A | N/A | 11.0 | 11.0 | N/A | N/A | 884 | 884 | N/A | N/A | N/A | 1170 | 1170 | N/A | N/A | N/A | N/A | N/A | 28600 | 1770 | N/A | N/A | N/A | N/A | N/A | 118
323.9 | 12.5 | N/A | 323.9 | 323.9 x 12.5 | N/A | N/A | 96.0 | N/A | 323.9 | 323.9 | N/A | 12.5 | 12.5 | N/A | N/A | N/A | 25.9 | N/A | N/A | N/A | N/A | N/A | N/A | N/A | N/A | 1.02 | 10.6 | 14800 | 14800 | N/A | N/A | 11.0 | 11.0 | N/A | N/A | 917 | 917 | N/A | N/A | N/A | 1210 | 1210 | N/A | N/A | N/A | N/A | N/A | 29700 | 1830 | N/A | N/A | N/A | N/A | N/A | 122
323.9 | 16.0 | N/A | 323.9 | 323.9 x 16.0 | N/A | N/A | 121 | N/A | 323.9 | 323.9 | N/A | 16.0 | 16.0 | N/A | N/A | N/A | 20.2 | N/A | N/A | N/A | N/A | N/A | N/A | N/A | N/A | 1.02 | 8.43 | 18400 | 18400 | N/A | N/A | 10.9 | 10.9 | N/A | N/A | 1140 | 1140 | N/A | N/A | N/A | 1520 | 1520 | N/A | N/A | N/A | N/A | N/A | 36800 | 2270 | N/A | N/A | N/A | N/A | N/A | 155
355.6 | 5.0 | N/A | 355.6 | 355.6 x 5.0 | N/A | N/A | 43.2 | N/A | 355.6 | 355.6 | N/A | 5.0 | 5.0 | N/A | N/A | N/A | 71.1 | N/A | N/A | N/A | N/A | N/A | N/A | N/A | N/A | 1.12 | 25.9 | 8460 | 8460 | N/A | N/A | 12.4 | 12.4 | N/A | N/A | 476 | 476 | N/A | N/A | N/A | 615 | 615 | N/A | N/A | N/A | N/A | N/A | 16900 | 952 | N/A | N/A | N/A | N/A | N/A | 55.1
355.6 | 6.0 | N/A | 355.6 | 355.6 x 6.0 | N/A | N/A | 51.7 | N/A | 355.6 | 355.6 | N/A | 6.0 | 6.0 | N/A | N/A | N/A | 59.3 | N/A | N/A | N/A | N/A | N/A | N/A | N/A | N/A | 1.12 | 21.7 | 10100 | 10100 | N/A | N/A | 12.4 | 12.4 | N/A | N/A | 566 | 566 | N/A | N/A | N/A | 733 | 733 | N/A | N/A | N/A | N/A | N/A | 20100 | 1130 | N/A | N/A | N/A | N/A | N/A | 65.9
355.6 | 6.3 | N/A | 355.6 | 355.6 x 6.3 | N/A | N/A | 54.3 | N/A | 355.6 | 355.6 | N/A | 6.3 | 6.3 | N/A | N/A | N/A | 56.4 | N/A | N/A | N/A | N/A | N/A | N/A | N/A | N/A | 1.12 | 20.6 | 10500 | 10500 | N/A | N/A | 12.4 | 12.4 | N/A | N/A | 593 | 593 | N/A | N/A | N/A | 769 | 769 | N/A | N/A | N/A | N/A | N/A | 21100 | 1190 | N/A | N/A | N/A | N/A | N/A | 69.1
355.6 | 8.0 | N/A | 355.6 | 355.6 x 8.0 | N/A | N/A | 68.6 | N/A | 355.6 | 355.6 | N/A | 8.0 | 8.0 | N/A | N/A | N/A | 44.5 | N/A | N/A | N/A | N/A | N/A | N/A | N/A | N/A | 1.12 | 16.3 | 13200 | 13200 | N/A | N/A | 12.3 | 12.3 | N/A | N/A | 742 | 742 | N/A | N/A | N/A | 967 | 967 | N/A | N/A | N/A | N/A | N/A | 26400 | 1480 | N/A | N/A | N/A | N/A | N/A | 87.4
355.6 | 10.0 | N/A | 355.6 | 355.6 x 10.0 | N/A | N/A | 85.2 | N/A | 355.6 | 355.6 | N/A | 10.0 | 10.0 | N/A | N/A | N/A | 35.6 | N/A | N/A | N/A | N/A | N/A | N/A | N/A | N/A | 1.12 | 13.1 | 16200 | 16200 | N/A | N/A | 12.2 | 12.2 | N/A | N/A | 912 | 912 | N/A | N/A | N/A | 1200 | 1200 | N/A | N/A | N/A | N/A | N/A | 32400 | 1820 | N/A | N/A | N/A | N/A | N/A | 109
355.6 | 12.0 | N/A | 355.6 | 355.6 x 12.0 | N/A | N/A | 102 | N/A | 355.6 | 355.6 | N/A | 12.0 | 12.0 | N/A | N/A | N/A | 29.6 | N/A | N/A | N/A | N/A | N/A | N/A | N/A | N/A | 1.12 | 11.0 | 19100 | 19100 | N/A | N/A | 12.2 | 12.2 | N/A | N/A | 1080 | 1080 | N/A | N/A | N/A | 1420 | 1420 | N/A | N/A | N/A | N/A | N/A | 38300 | 2150 | N/A | N/A | N/A | N/A | N/A | 130
355.6 | 12.5 | N/A | 355.6 | 355.6 x 12.5 | N/A | N/A | 106 | N/A | 355.6 | 355.6 | N/A | 12.5 | 12.5 | N/A | N/A | N/A | 28.4 | N/A | N/A | N/A | N/A | N/A | N/A | N/A | N/A | 1.12 | 10.6 | 19900 | 19900 | N/A | N/A | 12.1 | 12.1 | N/A | N/A | 1120 | 1120 | N/A | N/A | N/A | 1470 | 1470 | N/A | N/A | N/A | N/A | N/A | 39700 | 2230 | N/A | N/A | N/A | N/A | N/A | 135
355.6 | 16.0 | N/A | 355.6 | 355.6 x 16.0 | N/A | N/A | 134 | N/A | 355.6 | 355.6 | N/A | 16.0 | 16.0 | N/A | N/A | N/A | 22.2 | N/A | N/A | N/A | N/A | N/A | N/A | N/A | N/A | 1.12 | 8.36 | 24700 | 24700 | N/A | N/A | 12.0 | 12.0 | N/A | N/A | 1390 | 1390 | N/A | N/A | N/A | 1850 | 1850 | N/A | N/A | N/A | N/A | N/A | 49300 | 2770 | N/A | N/A | N/A | N/A | N/A | 171
406.4 | 6.0 | N/A | 406.4 | 406.4 x 6.0 | N/A | N/A | 59.2 | N/A | 406.4 | 406.4 | N/A | 6.0 | 6.0 | N/A | N/A | N/A | 67.7 | N/A | N/A | N/A | N/A | N/A | N/A | N/A | N/A | 1.28 | 21.6 | 15100 | 15100 | N/A | N/A | 14.2 | 14.2 | N/A | N/A | 745 | 745 | N/A | N/A | N/A | 962 | 962 | N/A | N/A | N/A | N/A | N/A | 30300 | 1490 | N/A | N/A | N/A | N/A | N/A | 75.5
406.4 | 6.3 | N/A | 406.4 | 406.4 x 6.3 | N/A | N/A | 62.2 | N/A | 406.4 | 406.4 | N/A | 6.3 | 6.3 | N/A | N/A | N/A | 64.5 | N/A | N/A | N/A | N/A | N/A | N/A | N/A | N/A | 1.28 | 20.6 | 15800 | 15800 | N/A | N/A | 14.1 | 14.1 | N/A | N/A | 780 | 780 | N/A | N/A | N/A | 1010 | 1010 | N/A | N/A | N/A | N/A | N/A | 31700 | 1560 | N/A | N/A | N/A | N/A | N/A | 79.2
406.4 | 8.0 | N/A | 406.4 | 406.4 x 8.0 | N/A | N/A | 78.6 | N/A | 406.4 | 406.4 | N/A | 8.0 | 8.0 | N/A | N/A | N/A | 50.8 | N/A | N/A | N/A | N/A | N/A | N/A | N/A | N/A | 1.28 | 16.3 | 19900 | 19900 | N/A | N/A | 14.1 | 14.1 | N/A | N/A | 978 | 978 | N/A | N/A | N/A | 1270 | 1270 | N/A | N/A | N/A | N/A | N/A | 39700 | 1960 | N/A | N/A | N/A | N/A | N/A | 100
406.4 | 10.0 | N/A | 406.4 | 406.4 x 10.0 | N/A | N/A | 97.8 | N/A | 406.4 | 406.4 | N/A | 10.0 | 10.0 | N/A | N/A | N/A | 40.6 | N/A | N/A | N/A | N/A | N/A | N/A | N/A | N/A | 1.28 | 13.1 | 24500 | 24500 | N/A | N/A | 14.0 | 14.0 | N/A | N/A | 1200 | 1200 | N/A | N/A | N/A | 1570 | 1570 | N/A | N/A | N/A | N/A | N/A | 49000 | 2410 | N/A | N/A | N/A | N/A | N/A | 125
406.4 | 12.0 | N/A | 406.4 | 406.4 x 12.0 | N/A | N/A | 117 | N/A | 406.4 | 406.4 | N/A | 12.0 | 12.0 | N/A | N/A | N/A | 33.9 | N/A | N/A | N/A | N/A | N/A | N/A | N/A | N/A | 1.28 | 10.9 | 28900 | 28900 | N/A | N/A | 14.0 | 14.0 | N/A | N/A | 1420 | 1420 | N/A | N/A | N/A | 1870 | 1870 | N/A | N/A | N/A | N/A | N/A | 57900 | 2850 | N/A | N/A | N/A | N/A | N/A | 149
406.4 | 12.5 | N/A | 406.4 | 406.4 x 12.5 | N/A | N/A | 121 | N/A | 406.4 | 406.4 | N/A | 12.5 | 12.5 | N/A | N/A | N/A | 32.5 | N/A | N/A | N/A | N/A | N/A | N/A | N/A | N/A | 1.28 | 10.6 | 30000 | 30000 | N/A | N/A | 13.9 | 13.9 | N/A | N/A | 1480 | 1480 | N/A | N/A | N/A | 1940 | 1940 | N/A | N/A | N/A | N/A | N/A | 60100 | 2960 | N/A | N/A | N/A | N/A | N/A | 155
406.4 | 16.0 | N/A | 406.4 | 406.4 x 16.0 | N/A | N/A | 154 | N/A | 406.4 | 406.4 | N/A | 16.0 | 16.0 | N/A | N/A | N/A | 25.4 | N/A | N/A | N/A | N/A | N/A | N/A | N/A | N/A | 1.28 | 8.31 | 37400 | 37400 | N/A | N/A | 13.8 | 13.8 | N/A | N/A | 1840 | 1840 | N/A | N/A | N/A | 2440 | 2440 | N/A | N/A | N/A | N/A | N/A | 74900 | 3690 | N/A | N/A | N/A | N/A | N/A | 196
457.0 | 6.0 | N/A | 457.0 | 457.0 x 6.0 | N/A | N/A | 66.7 | N/A | 457.0 | 457.0 | N/A | 6.0 | 6.0 | N/A | N/A | N/A | 76.2 | N/A | N/A | N/A | N/A | N/A | N/A | N/A | N/A | 1.44 | 21.6 | 21600 | 21600 | N/A | N/A | 15.9 | 15.9 | N/A | N/A | 946 | 946 | N/A | N/A | N/A | 1220 | 1220 | N/A | N/A | N/A | N/A | N/A | 43200 | 1890 | N/A | N/A | N/A | N/A | N/A | 85.0
457.0 | 6.3 | N/A | 457.0 | 457.0 x 6.3 | N/A | N/A | 70.0 | N/A | 457.0 | 457.0 | N/A | 6.3 | 6.3 | N/A | N/A | N/A | 72.5 | N/A | N/A | N/A | N/A | N/A | N/A | N/A | N/A | 1.44 | 20.6 | 22700 | 22700 | N/A | N/A | 15.9 | 15.9 | N/A | N/A | 991 | 991 | N/A | N/A | N/A | 1280 | 1280 | N/A | N/A | N/A | N/A | N/A | 45300 | 1980 | N/A | N/A | N/A | N/A | N/A | 89.2
457.0 | 8.0 | N/A | 457.0 | 457.0 x 8.0 | N/A | N/A | 88.6 | N/A | 457.0 | 457.0 | N/A | 8.0 | 8.0 | N/A | N/A | N/A | 57.1 | N/A | N/A | N/A | N/A | N/A | N/A | N/A | N/A | 1.44 | 16.3 | 28400 | 28400 | N/A | N/A | 15.9 | 15.9 | N/A | N/A | 1240 | 1240 | N/A | N/A | N/A | 1610 | 1610 | N/A | N/A | N/A | N/A | N/A | 56900 | 2490 | N/A | N/A | N/A | N/A | N/A | 113
457.0 | 10.0 | N/A | 457.0 | 457.0 x 10.0 | N/A | N/A | 110 | N/A | 457.0 | 457.0 | N/A | 10.0 | 10.0 | N/A | N/A | N/A | 45.7 | N/A | N/A | N/A | N/A | N/A | N/A | N/A | N/A | 1.44 | 13.1 | 35100 | 35100 | N/A | N/A | 15.8 | 15.8 | N/A | N/A | 1540 | 1540 | N/A | N/A | N/A | 2000 | 2000 | N/A | N/A | N/A | N/A | N/A | 70200 | 3070 | N/A | N/A | N/A | N/A | N/A | 140
457.0 | 12.0 | N/A | 457.0 | 457.0 x 12.0 | N/A | N/A | 132 | N/A | 457.0 | 457.0 | N/A | 12.0 | 12.0 | N/A | N/A | N/A | 38.1 | N/A | N/A | N/A | N/A | N/A | N/A | N/A | N/A | 1.44 | 10.9 | 41600 | 41600 | N/A | N/A | 15.7 | 15.7 | N/A | N/A | 1820 | 1820 | N/A | N/A | N/A | 2380 | 2380 | N/A | N/A | N/A | N/A | N/A | 83100 | 3640 | N/A | N/A | N/A | N/A | N/A | 168
457.0 | 12.5 | N/A | 457.0 | 457.0 x 12.5 | N/A | N/A | 137 | N/A | 457.0 | 457.0 | N/A | 12.5 | 12.5 | N/A | N/A | N/A | 36.6 | N/A | N/A | N/A | N/A | N/A | N/A | N/A | N/A | 1.44 | 10.5 | 43100 | 43100 | N/A | N/A | 15.7 | 15.7 | N/A | N/A | 1890 | 1890 | N/A | N/A | N/A | 2470 | 2470 | N/A | N/A | N/A | N/A | N/A | 86300 | 3780 | N/A | N/A | N/A | N/A | N/A | 175
457.0 | 16.0 | N/A | 457.0 | 457.0 x 16.0 | N/A | N/A | 174 | N/A | 457.0 | 457.0 | N/A | 16.0 | 16.0 | N/A | N/A | N/A | 28.6 | N/A | N/A | N/A | N/A | N/A | N/A | N/A | N/A | 1.44 | 8.28 | 54000 | 54000 | N/A | N/A | 15.6 | 15.6 | N/A | N/A | 2360 | 2360 | N/A | N/A | N/A | 3110 | 3110 | N/A | N/A | N/A | N/A | N/A | 108000 | 4720 | N/A | N/A | N/A | N/A | N/A | 222
508.0 | 6.0 | N/A | 508.0 | 508.0 x 6.0 | N/A | N/A | 74.3 | N/A | 508.0 | 508.0 | N/A | 6.0 | 6.0 | N/A | N/A | N/A | 84.7 | N/A | N/A | N/A | N/A | N/A | N/A | N/A | N/A | 1.60 | 21.5 | 29800 | 29800 | N/A | N/A | 17.7 | 17.7 | N/A | N/A | 1170 | 1170 | N/A | N/A | N/A | 1510 | 1510 | N/A | N/A | N/A | N/A | N/A | 59600 | 2350 | N/A | N/A | N/A | N/A | N/A | 94.6
508.0 | 6.3 | N/A | 508.0 | 508.0 x 6.3 | N/A | N/A | 77.9 | N/A | 508.0 | 508.0 | N/A | 6.3 | 6.3 | N/A | N/A | N/A | 80.6 | N/A | N/A | N/A | N/A | N/A | N/A | N/A | N/A | 1.60 | 20.5 | 31200 | 31200 | N/A | N/A | 17.7 | 17.7 | N/A | N/A | 1230 | 1230 | N/A | N/A | N/A | 1590 | 1590 | N/A | N/A | N/A | N/A | N/A | 62500 | 2460 | N/A | N/A | N/A | N/A | N/A | 99.3
508.0 | 8.0 | N/A | 508.0 | 508.0 x 8.0 | N/A | N/A | 98.6 | N/A | 508.0 | 508.0 | N/A | 8.0 | 8.0 | N/A | N/A | N/A | 63.5 | N/A | N/A | N/A | N/A | N/A | N/A | N/A | N/A | 1.60 | 16.2 | 39300 | 39300 | N/A | N/A | 17.7 | 17.7 | N/A | N/A | 1550 | 1550 | N/A | N/A | N/A | 2000 | 2000 | N/A | N/A | N/A | N/A | N/A | 78600 | 3090 | N/A | N/A | N/A | N/A | N/A | 126
508.0 | 10.0 | N/A | 508.0 | 508.0 x 10.0 | N/A | N/A | 123 | N/A | 508.0 | 508.0 | N/A | 10.0 | 10.0 | N/A | N/A | N/A | 50.8 | N/A | N/A | N/A | N/A | N/A | N/A | N/A | N/A | 1.60 | 13.0 | 48500 | 48500 | N/A | N/A | 17.6 | 17.6 | N/A | N/A | 1910 | 1910 | N/A | N/A | N/A | 2480 | 2480 | N/A | N/A | N/A | N/A | N/A | 97000 | 3820 | N/A | N/A | N/A | N/A | N/A | 156
508.0 | 12.0 | N/A | 508.0 | 508.0 x 12.0 | N/A | N/A | 147 | N/A | 508.0 | 508.0 | N/A | 12.0 | 12.0 | N/A | N/A | N/A | 42.3 | N/A | N/A | N/A | N/A | N/A | N/A | N/A | N/A | 1.60 | 10.9 | 57500 | 57500 | N/A | N/A | 17.5 | 17.5 | N/A | N/A | 2260 | 2260 | N/A | N/A | N/A | 2950 | 2950 | N/A | N/A | N/A | N/A | N/A | 115000 | 4530 | N/A | N/A | N/A | N/A | N/A | 187
508.0 | 12.5 | N/A | 508.0 | 508.0 x 12.5 | N/A | N/A | 153 | N/A | 508.0 | 508.0 | N/A | 12.5 | 12.5 | N/A | N/A | N/A | 40.6 | N/A | N/A | N/A | N/A | N/A | N/A | N/A | N/A | 1.60 | 10.5 | 59800 | 59800 | N/A | N/A | 17.5 | 17.5 | N/A | N/A | 2350 | 2350 | N/A | N/A | N/A | 3070 | 3070 | N/A | N/A | N/A | N/A | N/A | 120000 | 4700 | N/A | N/A | N/A | N/A | N/A | 195
508.0 | 16.0 | N/A | 508.0 | 508.0 x 16.0 | N/A | N/A | 194 | N/A | 508.0 | 508.0 | N/A | 16.0 | 16.0 | N/A | N/A | N/A | 31.8 | N/A | N/A | N/A | N/A | N/A | N/A | N/A | N/A | 1.60 | 8.25 | 74900 | 74900 | N/A | N/A | 17.4 | 17.4 | N/A | N/A | 2950 | 2950 | N/A | N/A | N/A | 3870 | 3870 | N/A | N/A | N/A | N/A | N/A | 150000 | 5900 | N/A | N/A | N/A | N/A | N/A | 247