## Sheet1
First Section Series Number | Second Section Series Number | Last Section Series Number | Section Serial Number | Full Section Designation | Cut from Universal Beams | Cut from Universal Columns | Mass Per Metre (kg/m) | Leg Length [h] (mm) | Depth of Section [h] (mm) | Width of Section [b] (mm) | Leg Thickness [t] (mm) | Web Thickness [tw] (mm) | Flange Thickness [tf] (mm) | Root Radius [r1] (mm) | Toe Radius [r2] (mm) | Depth between Fillets [d] (mm) | Ratio for local Buckling [d/t] | Ratio for Local Web Buckling [cw/tw] (mm) | Ratio for Local Flange Buckling [cf/tf] (mm) | Shear Centre from Web Centreline [e0] (cm) | Centre of Gravity X-direction (cm) | Centre of Gravity y-direction (cm) | End Clearance [C] (mm) | Dimension for Detailing Notch [N] (mm) | Dimension for Detailing Notch [n] (mm) | Surface Area per Metre (m2) | Surface Area per Tonne (m2) | Second Moment of Area yy axis Major [cm4] | Second Moment of Area zz axis Minor [cm4] | Second Moment of Area uu axis [cm4] | Second Moment of Area vv axis Minor [cm4] | Radius of Gyration yy axis Major [cm] | Radius of Gyration zz axis Minor [cm] | Radius of Gyration uu axis Major [cm] | Radius of Gyration vv axis Minor [cm] | Elastic Modulus yy axis Major [cm3] | Elastic Modulus zz axis Minor [cm3] | Elastic Modulus Flange yy axis Major [cm3] | Elastic Modulus Toe yy axis Major [cm3] | Elastic Modulus Toe zz axis Minor [cm3] | Plastic Modulus yy axis Major [cm3] | Plastic Modulus zz axis Minor [cm3] | Angle Axis yy to Axis uu Tanα | Buckling Parameter (U) | Torsional Index (X) | Warping Constant (Iw) [dm6] | Warping Constant (Iw) [cm6] | Torsional Constant (IT) [cm4] | Torsional Constant (Wt) [cm3] | Equivalent Slenderness Coefficient (ϕa) | Equivalent Slenderness Coefficient Min. (ϕa) | Equivalent Slenderness Coefficient Max. (ϕa) | Mono-symmetry Index (ψa) | Mono-symmetry Index (ψ) | Area of Section [cm2]
50 | 25 | 2.0 | 50 x 25 | 50 x 25 x 2.0 | N/A | N/A | 2.15 | N/A | 50 | 25 | N/A | 2.0 | 2.0 | N/A | N/A | N/A | N/A | 22.0 | 9.50 | N/A | N/A | N/A | N/A | N/A | N/A | 0.143 | 66.5 | 8.38 | 2.81 | N/A | N/A | 1.75 | 1.01 | N/A | N/A | 3.35 | 2.25 | N/A | N/A | N/A | 4.26 | 2.62 | N/A | N/A | N/A | N/A | N/A | 7.06 | 3.92 | N/A | N/A | N/A | N/A | N/A | 2.74
50 | 25 | 2.5 | 50 x 25 | 50 x 25 x 2.5 | N/A | N/A | 2.62 | N/A | 50 | 25 | N/A | 2.5 | 2.5 | N/A | N/A | N/A | N/A | 17.0 | 7.00 | N/A | N/A | N/A | N/A | N/A | N/A | 0.141 | 53.8 | 9.89 | 3.28 | N/A | N/A | 1.72 | 0.99 | N/A | N/A | 3.95 | 2.62 | N/A | N/A | N/A | 5.11 | 3.12 | N/A | N/A | N/A | N/A | N/A | 8.43 | 4.60 | N/A | N/A | N/A | N/A | N/A | 3.34
50 | 25 | 3.0 | 50 x 25 | 50 x 25 x 3.0 | N/A | N/A | 3.07 | N/A | 50 | 25 | N/A | 3.0 | 3.0 | N/A | N/A | N/A | N/A | 13.7 | 5.33 | N/A | N/A | N/A | N/A | N/A | N/A | 0.140 | 45.6 | 11.2 | 3.67 | N/A | N/A | 1.69 | 0.97 | N/A | N/A | 4.47 | 2.93 | N/A | N/A | N/A | 5.86 | 3.56 | N/A | N/A | N/A | N/A | N/A | 9.64 | 5.18 | N/A | N/A | N/A | N/A | N/A | 3.91
50 | 30 | 2.0 | 50 x 30 | 50 x 30 x 2.0 | N/A | N/A | 2.31 | N/A | 50 | 30 | N/A | 2.0 | 2.0 | N/A | N/A | N/A | N/A | 22.0 | 12.0 | N/A | N/A | N/A | N/A | N/A | N/A | 0.153 | 66.2 | 9.54 | 4.29 | N/A | N/A | 1.80 | 1.21 | N/A | N/A | 3.81 | 2.86 | N/A | N/A | N/A | 4.74 | 3.33 | N/A | N/A | N/A | N/A | N/A | 9.77 | 4.84 | N/A | N/A | N/A | N/A | N/A | 2.94
50 | 30 | 2.5 | 50 x 30 | 50 x 30 x 2.5 | N/A | N/A | 2.82 | N/A | 50 | 30 | N/A | 2.5 | 2.5 | N/A | N/A | N/A | N/A | 17.0 | 9.00 | N/A | N/A | N/A | N/A | N/A | N/A | 0.151 | 53.5 | 11.3 | 5.05 | N/A | N/A | 1.77 | 1.19 | N/A | N/A | 4.52 | 3.37 | N/A | N/A | N/A | 5.70 | 3.98 | N/A | N/A | N/A | N/A | N/A | 11.7 | 5.72 | N/A | N/A | N/A | N/A | N/A | 3.59
50 | 30 | 3.0 | 50 x 30 | 50 x 30 x 3.0 | N/A | N/A | 3.30 | N/A | 50 | 30 | N/A | 3.0 | 3.0 | N/A | N/A | N/A | N/A | 13.7 | 7.00 | N/A | N/A | N/A | N/A | N/A | N/A | 0.150 | 45.5 | 12.8 | 5.70 | N/A | N/A | 1.75 | 1.16 | N/A | N/A | 5.13 | 3.80 | N/A | N/A | N/A | 6.57 | 4.58 | N/A | N/A | N/A | N/A | N/A | 13.5 | 6.49 | N/A | N/A | N/A | N/A | N/A | 4.21
50 | 30 | 4.0 | 50 x 30 | 50 x 30 x 4.0 | N/A | N/A | 4.20 | N/A | 50 | 30 | N/A | 4.0 | 4.0 | N/A | N/A | N/A | N/A | 9.50 | 4.50 | N/A | N/A | N/A | N/A | N/A | N/A | 0.146 | 34.8 | 15.3 | 6.69 | N/A | N/A | 1.69 | 1.12 | N/A | N/A | 6.10 | 4.46 | N/A | N/A | N/A | 8.05 | 5.58 | N/A | N/A | N/A | N/A | N/A | 16.5 | 7.71 | N/A | N/A | N/A | N/A | N/A | 5.35
60 | 40 | 2.5 | 60 x 40 | 60 x 40 x 2.5 | N/A | N/A | 3.60 | N/A | 60 | 40 | N/A | 2.5 | 2.5 | N/A | N/A | N/A | N/A | 21.0 | 13.0 | N/A | N/A | N/A | N/A | N/A | N/A | 0.191 | 53.1 | 22.1 | 11.7 | N/A | N/A | 2.19 | 1.60 | N/A | N/A | 7.36 | 5.87 | N/A | N/A | N/A | 9.06 | 6.84 | N/A | N/A | N/A | N/A | N/A | 25.1 | 9.72 | N/A | N/A | N/A | N/A | N/A | 4.59
60 | 40 | 3.0 | 60 x 40 | 60 x 40 x 3.0 | N/A | N/A | 4.25 | N/A | 60 | 40 | N/A | 3.0 | 3.0 | N/A | N/A | N/A | N/A | 17.0 | 10.3 | N/A | N/A | N/A | N/A | N/A | N/A | 0.190 | 44.7 | 25.4 | 13.4 | N/A | N/A | 2.17 | 1.58 | N/A | N/A | 8.46 | 6.72 | N/A | N/A | N/A | 10.5 | 7.94 | N/A | N/A | N/A | N/A | N/A | 29.3 | 11.2 | N/A | N/A | N/A | N/A | N/A | 5.41
60 | 40 | 4.0 | 60 x 40 | 60 x 40 x 4.0 | N/A | N/A | 5.45 | N/A | 60 | 40 | N/A | 4.0 | 4.0 | N/A | N/A | N/A | N/A | 12.0 | 7.00 | N/A | N/A | N/A | N/A | N/A | N/A | 0.186 | 34.1 | 31.0 | 16.3 | N/A | N/A | 2.11 | 1.53 | N/A | N/A | 10.3 | 8.14 | N/A | N/A | N/A | 13.2 | 9.89 | N/A | N/A | N/A | N/A | N/A | 36.7 | 13.7 | N/A | N/A | N/A | N/A | N/A | 6.95
60 | 40 | 5.0 | 60 x 40 | 60 x 40 x 5.0 | N/A | N/A | 6.56 | N/A | 60 | 40 | N/A | 5.0 | 5.0 | N/A | N/A | N/A | N/A | 9.00 | 5.00 | N/A | N/A | N/A | N/A | N/A | N/A | 0.183 | 27.9 | 35.3 | 18.4 | N/A | N/A | 2.06 | 1.48 | N/A | N/A | 11.8 | 9.21 | N/A | N/A | N/A | 15.4 | 11.5 | N/A | N/A | N/A | N/A | N/A | 42.8 | 15.6 | N/A | N/A | N/A | N/A | N/A | 8.36
70 | 40 | 3.0 | 70 x 40 | 70 x 40 x 3.0 | N/A | N/A | 4.72 | N/A | 70 | 40 | N/A | 3.0 | 3.0 | N/A | N/A | N/A | N/A | 20.3 | 10.3 | N/A | N/A | N/A | N/A | N/A | N/A | 0.210 | 44.5 | 37.3 | 15.5 | N/A | N/A | 2.49 | 1.61 | N/A | N/A | 10.7 | 7.75 | N/A | N/A | N/A | 13.4 | 9.05 | N/A | N/A | N/A | N/A | N/A | 36.5 | 13.2 | N/A | N/A | N/A | N/A | N/A | 6.01
70 | 40 | 4.0 | 70 x 40 | 70 x 40 x 4.0 | N/A | N/A | 6.08 | N/A | 70 | 40 | N/A | 4.0 | 4.0 | N/A | N/A | N/A | N/A | 14.5 | 7.00 | N/A | N/A | N/A | N/A | N/A | N/A | 0.206 | 33.9 | 46.0 | 18.9 | N/A | N/A | 2.44 | 1.56 | N/A | N/A | 13.1 | 9.44 | N/A | N/A | N/A | 16.8 | 11.3 | N/A | N/A | N/A | N/A | N/A | 45.8 | 16.2 | N/A | N/A | N/A | N/A | N/A | 7.75
70 | 40 | 5.0 | 70 x 40 | 70 x 40 x 5.0 | N/A | N/A | 7.34 | N/A | 70 | 40 | N/A | 5.0 | 5.0 | N/A | N/A | N/A | N/A | 11.0 | 5.00 | N/A | N/A | N/A | N/A | N/A | N/A | 0.203 | 27.7 | 52.9 | 21.5 | N/A | N/A | 2.38 | 1.52 | N/A | N/A | 15.1 | 10.8 | N/A | N/A | N/A | 19.8 | 13.3 | N/A | N/A | N/A | N/A | N/A | 53.8 | 18.7 | N/A | N/A | N/A | N/A | N/A | 9.36
70 | 50 | 3.0 | 70 x 50 | 70 x 50 x 3.0 | N/A | N/A | 5.19 | N/A | 70 | 50 | N/A | 3.0 | 3.0 | N/A | N/A | N/A | N/A | 20.3 | 13.7 | N/A | N/A | N/A | N/A | N/A | N/A | 0.230 | 44.3 | 44.1 | 26.1 | N/A | N/A | 2.58 | 1.99 | N/A | N/A | 12.6 | 10.4 | N/A | N/A | N/A | 15.4 | 12.2 | N/A | N/A | N/A | N/A | N/A | 53.6 | 17.1 | N/A | N/A | N/A | N/A | N/A | 6.61
70 | 50 | 4.0 | 70 x 50 | 70 x 50 x 4.0 | N/A | N/A | 6.71 | N/A | 70 | 50 | N/A | 4.0 | 4.0 | N/A | N/A | N/A | N/A | 14.5 | 9.50 | N/A | N/A | N/A | N/A | N/A | N/A | 0.226 | 33.7 | 54.7 | 32.2 | N/A | N/A | 2.53 | 1.94 | N/A | N/A | 15.6 | 12.9 | N/A | N/A | N/A | 19.5 | 15.4 | N/A | N/A | N/A | N/A | N/A | 68.1 | 21.2 | N/A | N/A | N/A | N/A | N/A | 8.55
70 | 50 | 5.0 | 70 x 50 | 70 x 50 x 5.0 | N/A | N/A | 8.13 | N/A | 70 | 50 | N/A | 5.0 | 5.0 | N/A | N/A | N/A | N/A | 11.0 | 7.00 | N/A | N/A | N/A | N/A | N/A | N/A | 0.223 | 27.4 | 63.5 | 37.2 | N/A | N/A | 2.48 | 1.90 | N/A | N/A | 18.1 | 14.9 | N/A | N/A | N/A | 23.1 | 18.2 | N/A | N/A | N/A | N/A | N/A | 80.8 | 24.6 | N/A | N/A | N/A | N/A | N/A | 10.4
80 | 40 | 3.0 | 80 x 40 | 80 x 40 x 3.0 | N/A | N/A | 5.19 | N/A | 80 | 40 | N/A | 3.0 | 3.0 | N/A | N/A | N/A | N/A | 23.7 | 10.3 | N/A | N/A | N/A | N/A | N/A | N/A | 0.230 | 44.3 | 52.3 | 17.6 | N/A | N/A | 2.81 | 1.63 | N/A | N/A | 13.1 | 8.78 | N/A | N/A | N/A | 16.5 | 10.2 | N/A | N/A | N/A | N/A | N/A | 43.9 | 15.3 | N/A | N/A | N/A | N/A | N/A | 6.61
80 | 40 | 4.0 | 80 x 40 | 80 x 40 x 4.0 | N/A | N/A | 6.71 | N/A | 80 | 40 | N/A | 4.0 | 4.0 | N/A | N/A | N/A | N/A | 17.0 | 7.00 | N/A | N/A | N/A | N/A | N/A | N/A | 0.226 | 33.7 | 64.8 | 21.5 | N/A | N/A | 2.75 | 1.59 | N/A | N/A | 16.2 | 10.7 | N/A | N/A | N/A | 20.9 | 12.8 | N/A | N/A | N/A | N/A | N/A | 55.2 | 18.8 | N/A | N/A | N/A | N/A | N/A | 8.55
80 | 40 | 5.0 | 80 x 40 | 80 x 40 x 5.0 | N/A | N/A | 8.13 | N/A | 80 | 40 | N/A | 5.0 | 5.0 | N/A | N/A | N/A | N/A | 13.0 | 5.00 | N/A | N/A | N/A | N/A | N/A | N/A | 0.223 | 27.4 | 75.1 | 24.6 | N/A | N/A | 2.69 | 1.54 | N/A | N/A | 18.8 | 12.3 | N/A | N/A | N/A | 24.7 | 15.0 | N/A | N/A | N/A | N/A | N/A | 65.0 | 21.7 | N/A | N/A | N/A | N/A | N/A | 10.4
80 | 50 | 3.0 | 80 x 50 | 80 x 50 x 3.0 | N/A | N/A | 5.66 | N/A | 80 | 50 | N/A | 3.0 | 3.0 | N/A | N/A | N/A | N/A | 23.7 | 13.7 | N/A | N/A | N/A | N/A | N/A | N/A | 0.250 | 44.2 | 61.1 | 29.4 | N/A | N/A | 2.91 | 2.02 | N/A | N/A | 15.3 | 11.8 | N/A | N/A | N/A | 18.8 | 13.6 | N/A | N/A | N/A | N/A | N/A | 65.0 | 19.7 | N/A | N/A | N/A | N/A | N/A | 7.21
80 | 50 | 4.0 | 80 x 50 | 80 x 50 x 4.0 | N/A | N/A | 7.34 | N/A | 80 | 50 | N/A | 4.0 | 4.0 | N/A | N/A | N/A | N/A | 17.0 | 9.50 | N/A | N/A | N/A | N/A | N/A | N/A | 0.246 | 33.5 | 76.4 | 36.5 | N/A | N/A | 2.86 | 1.98 | N/A | N/A | 19.1 | 14.6 | N/A | N/A | N/A | 24.0 | 17.2 | N/A | N/A | N/A | N/A | N/A | 82.7 | 24.6 | N/A | N/A | N/A | N/A | N/A | 9.35
80 | 50 | 5.0 | 80 x 50 | 80 x 50 x 5.0 | N/A | N/A | 8.91 | N/A | 80 | 50 | N/A | 5.0 | 5.0 | N/A | N/A | N/A | N/A | 13.0 | 7.00 | N/A | N/A | N/A | N/A | N/A | N/A | 0.243 | 27.3 | 89.2 | 42.3 | N/A | N/A | 2.80 | 1.93 | N/A | N/A | 22.3 | 16.9 | N/A | N/A | N/A | 28.5 | 20.5 | N/A | N/A | N/A | N/A | N/A | 98.4 | 28.7 | N/A | N/A | N/A | N/A | N/A | 11.4
80 | 60 | 3.0 | 80 x 60 | 80 x 60 x 3.0 | N/A | N/A | 6.13 | N/A | 80 | 60 | N/A | 3.0 | 3.0 | N/A | N/A | N/A | N/A | 23.7 | 17.0 | N/A | N/A | N/A | N/A | N/A | N/A | 0.270 | 44.0 | 70.0 | 44.9 | N/A | N/A | 3.00 | 2.40 | N/A | N/A | 17.5 | 15.0 | N/A | N/A | N/A | 21.2 | 17.4 | N/A | N/A | N/A | N/A | N/A | 88.3 | 24.1 | N/A | N/A | N/A | N/A | N/A | 7.81
80 | 60 | 3.5 | 80 x 60 | 80 x 60 x 3.5 | N/A | N/A | 7.06 | N/A | 80 | 60 | N/A | 3.5 | 3.5 | N/A | N/A | N/A | N/A | 19.9 | 14.1 | N/A | N/A | N/A | N/A | N/A | N/A | 0.268 | 38.0 | 79.3 | 50.7 | N/A | N/A | 2.97 | 2.37 | N/A | N/A | 19.8 | 16.9 | N/A | N/A | N/A | 24.1 | 19.8 | N/A | N/A | N/A | N/A | N/A | 101 | 27.3 | N/A | N/A | N/A | N/A | N/A | 8.99
80 | 60 | 4.0 | 80 x 60 | 80 x 60 x 4.0 | N/A | N/A | 7.97 | N/A | 80 | 60 | N/A | 4.0 | 4.0 | N/A | N/A | N/A | N/A | 17.0 | 12.0 | N/A | N/A | N/A | N/A | N/A | N/A | 0.266 | 33.4 | 87.9 | 56.1 | N/A | N/A | 2.94 | 2.35 | N/A | N/A | 22.0 | 18.7 | N/A | N/A | N/A | 27.0 | 22.1 | N/A | N/A | N/A | N/A | N/A | 113 | 30.3 | N/A | N/A | N/A | N/A | N/A | 10.1
80 | 60 | 5.0 | 80 x 60 | 80 x 60 x 5.0 | N/A | N/A | 9.70 | N/A | 80 | 60 | N/A | 5.0 | 5.0 | N/A | N/A | N/A | N/A | 13.0 | 9.00 | N/A | N/A | N/A | N/A | N/A | N/A | 0.263 | 27.1 | 103 | 65.7 | N/A | N/A | 2.89 | 2.31 | N/A | N/A | 25.8 | 21.9 | N/A | N/A | N/A | 32.2 | 26.4 | N/A | N/A | N/A | N/A | N/A | 136 | 35.7 | N/A | N/A | N/A | N/A | N/A | 12.4
90 | 50 | 3.0 | 90 x 50 | 90 x 50 x 3.0 | N/A | N/A | 6.13 | N/A | 90 | 50 | N/A | 3.0 | 3.0 | N/A | N/A | N/A | N/A | 27.0 | 13.7 | N/A | N/A | N/A | N/A | N/A | N/A | 0.270 | 44.0 | 81.9 | 32.7 | N/A | N/A | 3.24 | 2.05 | N/A | N/A | 18.2 | 13.1 | N/A | N/A | N/A | 22.6 | 15.0 | N/A | N/A | N/A | N/A | N/A | 76.7 | 22.4 | N/A | N/A | N/A | N/A | N/A | 7.81
90 | 50 | 4.0 | 90 x 50 | 90 x 50 x 4.0 | N/A | N/A | 7.97 | N/A | 90 | 50 | N/A | 4.0 | 4.0 | N/A | N/A | N/A | N/A | 19.5 | 9.50 | N/A | N/A | N/A | N/A | N/A | N/A | 0.266 | 33.4 | 103 | 40.7 | N/A | N/A | 3.18 | 2.00 | N/A | N/A | 22.8 | 16.3 | N/A | N/A | N/A | 28.8 | 19.1 | N/A | N/A | N/A | N/A | N/A | 97.7 | 28.0 | N/A | N/A | N/A | N/A | N/A | 10.1
90 | 50 | 5.0 | 90 x 50 | 90 x 50 x 5.0 | N/A | N/A | 9.70 | N/A | 90 | 50 | N/A | 5.0 | 5.0 | N/A | N/A | N/A | N/A | 15.0 | 7.00 | N/A | N/A | N/A | N/A | N/A | N/A | 0.263 | 27.1 | 121 | 47.4 | N/A | N/A | 3.12 | 1.96 | N/A | N/A | 26.8 | 18.9 | N/A | N/A | N/A | 34.4 | 22.7 | N/A | N/A | N/A | N/A | N/A | 116 | 32.7 | N/A | N/A | N/A | N/A | N/A | 12.4
100 | 40 | 3.0 | 100 x 40 | 100 x 40 x 3.0 | N/A | N/A | 6.13 | N/A | 100 | 40 | N/A | 3.0 | 3.0 | N/A | N/A | N/A | N/A | 30.3 | 10.3 | N/A | N/A | N/A | N/A | N/A | N/A | 0.270 | 44.0 | 92.3 | 21.7 | N/A | N/A | 3.44 | 1.67 | N/A | N/A | 18.5 | 10.8 | N/A | N/A | N/A | 23.7 | 12.4 | N/A | N/A | N/A | N/A | N/A | 59.0 | 19.4 | N/A | N/A | N/A | N/A | N/A | 7.81
100 | 40 | 4.0 | 100 x 40 | 100 x 40 x 4.0 | N/A | N/A | 7.97 | N/A | 100 | 40 | N/A | 4.0 | 4.0 | N/A | N/A | N/A | N/A | 22.0 | 7.00 | N/A | N/A | N/A | N/A | N/A | N/A | 0.266 | 33.4 | 116 | 26.7 | N/A | N/A | 3.38 | 1.62 | N/A | N/A | 23.1 | 13.3 | N/A | N/A | N/A | 30.3 | 15.7 | N/A | N/A | N/A | N/A | N/A | 74.5 | 24.0 | N/A | N/A | N/A | N/A | N/A | 10.1
100 | 40 | 5.0 | 100 x 40 | 100 x 40 x 5.0 | N/A | N/A | 9.70 | N/A | 100 | 40 | N/A | 5.0 | 5.0 | N/A | N/A | N/A | N/A | 17.0 | 5.00 | N/A | N/A | N/A | N/A | N/A | N/A | 0.263 | 27.1 | 136 | 30.8 | N/A | N/A | 3.31 | 1.58 | N/A | N/A | 27.1 | 15.4 | N/A | N/A | N/A | 36.1 | 18.5 | N/A | N/A | N/A | N/A | N/A | 87.9 | 27.9 | N/A | N/A | N/A | N/A | N/A | 12.4
100 | 50 | 3.0 | 100 x 50 | 100 x 50 x 3.0 | N/A | N/A | 6.60 | N/A | 100 | 50 | N/A | 3.0 | 3.0 | N/A | N/A | N/A | N/A | 30.3 | 13.7 | N/A | N/A | N/A | N/A | N/A | N/A | 0.290 | 43.9 | 106 | 36.1 | N/A | N/A | 3.56 | 2.07 | N/A | N/A | 21.3 | 14.4 | N/A | N/A | N/A | 26.7 | 16.4 | N/A | N/A | N/A | N/A | N/A | 88.6 | 25.0 | N/A | N/A | N/A | N/A | N/A | 8.41
100 | 50 | 4.0 | 100 x 50 | 100 x 50 x 4.0 | N/A | N/A | 8.59 | N/A | 100 | 50 | N/A | 4.0 | 4.0 | N/A | N/A | N/A | N/A | 22.0 | 9.50 | N/A | N/A | N/A | N/A | N/A | N/A | 0.286 | 33.3 | 134 | 44.9 | N/A | N/A | 3.50 | 2.03 | N/A | N/A | 26.8 | 18.0 | N/A | N/A | N/A | 34.1 | 20.9 | N/A | N/A | N/A | N/A | N/A | 113 | 31.3 | N/A | N/A | N/A | N/A | N/A | 10.9
100 | 50 | 5.0 | 100 x 50 | 100 x 50 x 5.0 | N/A | N/A | 10.5 | N/A | 100 | 50 | N/A | 5.0 | 5.0 | N/A | N/A | N/A | N/A | 17.0 | 7.00 | N/A | N/A | N/A | N/A | N/A | N/A | 0.283 | 27.0 | 158 | 52.5 | N/A | N/A | 3.44 | 1.98 | N/A | N/A | 31.6 | 21.0 | N/A | N/A | N/A | 40.8 | 25.0 | N/A | N/A | N/A | N/A | N/A | 135 | 36.8 | N/A | N/A | N/A | N/A | N/A | 13.4
100 | 50 | 6.0 | 100 x 50 | 100 x 50 x 6.0 | N/A | N/A | 12.3 | N/A | 100 | 50 | N/A | 6.0 | 6.0 | N/A | N/A | N/A | N/A | 13.7 | 5.33 | N/A | N/A | N/A | N/A | N/A | N/A | 0.279 | 22.7 | 179 | 58.7 | N/A | N/A | 3.38 | 1.94 | N/A | N/A | 35.8 | 23.5 | N/A | N/A | N/A | 46.9 | 28.5 | N/A | N/A | N/A | N/A | N/A | 154 | 41.4 | N/A | N/A | N/A | N/A | N/A | 15.6
100 | 60 | 3.0 | 100 x 60 | 100 x 60 x 3.0 | N/A | N/A | 7.07 | N/A | 100 | 60 | N/A | 3.0 | 3.0 | N/A | N/A | N/A | N/A | 30.3 | 17.0 | N/A | N/A | N/A | N/A | N/A | N/A | 0.310 | 43.8 | 121 | 54.6 | N/A | N/A | 3.66 | 2.46 | N/A | N/A | 24.1 | 18.2 | N/A | N/A | N/A | 29.6 | 20.8 | N/A | N/A | N/A | N/A | N/A | 122 | 30.6 | N/A | N/A | N/A | N/A | N/A | 9.01
100 | 60 | 3.5 | 100 x 60 | 100 x 60 x 3.5 | N/A | N/A | 8.16 | N/A | 100 | 60 | N/A | 3.5 | 3.5 | N/A | N/A | N/A | N/A | 25.6 | 14.1 | N/A | N/A | N/A | N/A | N/A | N/A | 0.308 | 37.7 | 137 | 61.9 | N/A | N/A | 3.63 | 2.44 | N/A | N/A | 27.4 | 20.6 | N/A | N/A | N/A | 33.8 | 23.8 | N/A | N/A | N/A | N/A | N/A | 139 | 34.8 | N/A | N/A | N/A | N/A | N/A | 10.4
100 | 60 | 4.0 | 100 x 60 | 100 x 60 x 4.0 | N/A | N/A | 9.22 | N/A | 100 | 60 | N/A | 4.0 | 4.0 | N/A | N/A | N/A | N/A | 22.0 | 12.0 | N/A | N/A | N/A | N/A | N/A | N/A | 0.306 | 33.2 | 153 | 68.7 | N/A | N/A | 3.60 | 2.42 | N/A | N/A | 30.5 | 22.9 | N/A | N/A | N/A | 37.9 | 26.6 | N/A | N/A | N/A | N/A | N/A | 156 | 38.7 | N/A | N/A | N/A | N/A | N/A | 11.7
100 | 60 | 5.0 | 100 x 60 | 100 x 60 x 5.0 | N/A | N/A | 11.3 | N/A | 100 | 60 | N/A | 5.0 | 5.0 | N/A | N/A | N/A | N/A | 17.0 | 9.00 | N/A | N/A | N/A | N/A | N/A | N/A | 0.303 | 26.8 | 181 | 80.8 | N/A | N/A | 3.55 | 2.37 | N/A | N/A | 36.2 | 26.9 | N/A | N/A | N/A | 45.6 | 31.9 | N/A | N/A | N/A | N/A | N/A | 188 | 45.8 | N/A | N/A | N/A | N/A | N/A | 14.4
100 | 60 | 6.0 | 100 x 60 | 100 x 60 x 6.0 | N/A | N/A | 13.2 | N/A | 100 | 60 | N/A | 6.0 | 6.0 | N/A | N/A | N/A | N/A | 13.7 | 7.00 | N/A | N/A | N/A | N/A | N/A | N/A | 0.299 | 22.7 | 205 | 91.2 | N/A | N/A | 3.49 | 2.33 | N/A | N/A | 41.1 | 30.4 | N/A | N/A | N/A | 52.5 | 36.6 | N/A | N/A | N/A | N/A | N/A | 216 | 51.9 | N/A | N/A | N/A | N/A | N/A | 16.8
100 | 80 | 3.0 | 100 x 80 | 100 x 80 x 3.0 | N/A | N/A | 8.01 | N/A | 100 | 80 | N/A | 3.0 | 3.0 | N/A | N/A | N/A | N/A | 30.3 | 23.7 | N/A | N/A | N/A | N/A | N/A | N/A | 0.350 | 43.7 | 149 | 106 | N/A | N/A | 3.82 | 3.22 | N/A | N/A | 29.8 | 26.4 | N/A | N/A | N/A | 35.4 | 30.4 | N/A | N/A | N/A | N/A | N/A | 196 | 41.9 | N/A | N/A | N/A | N/A | N/A | 10.2
100 | 80 | 4.0 | 100 x 80 | 100 x 80 x 4.0 | N/A | N/A | 10.5 | N/A | 100 | 80 | N/A | 4.0 | 4.0 | N/A | N/A | N/A | N/A | 22.0 | 17.0 | N/A | N/A | N/A | N/A | N/A | N/A | 0.346 | 33.0 | 189 | 134 | N/A | N/A | 3.77 | 3.17 | N/A | N/A | 37.9 | 33.5 | N/A | N/A | N/A | 45.6 | 39.2 | N/A | N/A | N/A | N/A | N/A | 254 | 53.4 | N/A | N/A | N/A | N/A | N/A | 13.3
100 | 80 | 5.0 | 100 x 80 | 100 x 80 x 5.0 | N/A | N/A | 12.8 | N/A | 100 | 80 | N/A | 5.0 | 5.0 | N/A | N/A | N/A | N/A | 17.0 | 13.0 | N/A | N/A | N/A | N/A | N/A | N/A | 0.343 | 26.8 | 226 | 160 | N/A | N/A | 3.72 | 3.12 | N/A | N/A | 45.2 | 39.9 | N/A | N/A | N/A | 55.1 | 47.2 | N/A | N/A | N/A | N/A | N/A | 308 | 63.7 | N/A | N/A | N/A | N/A | N/A | 16.4
100 | 80 | 6.0 | 100 x 80 | 100 x 80 x 6.0 | N/A | N/A | 15.1 | N/A | 100 | 80 | N/A | 6.0 | 6.0 | N/A | N/A | N/A | N/A | 13.7 | 10.3 | N/A | N/A | N/A | N/A | N/A | N/A | 0.339 | 22.5 | 258 | 182 | N/A | N/A | 3.67 | 3.08 | N/A | N/A | 51.7 | 45.5 | N/A | N/A | N/A | 63.8 | 54.7 | N/A | N/A | N/A | N/A | N/A | 357 | 73.0 | N/A | N/A | N/A | N/A | N/A | 19.2
120 | 40 | 3.0 | 120 x 40 | 120 x 40 x 3.0 | N/A | N/A | 7.07 | N/A | 120 | 40 | N/A | 3.0 | 3.0 | N/A | N/A | N/A | N/A | 37.0 | 10.3 | N/A | N/A | N/A | N/A | N/A | N/A | 0.310 | 43.8 | 148 | 25.8 | N/A | N/A | 4.05 | 1.69 | N/A | N/A | 24.7 | 12.9 | N/A | N/A | N/A | 32.2 | 14.6 | N/A | N/A | N/A | N/A | N/A | 74.6 | 23.5 | N/A | N/A | N/A | N/A | N/A | 9.01
120 | 40 | 4.0 | 120 x 40 | 120 x 40 x 4.0 | N/A | N/A | 9.22 | N/A | 120 | 40 | N/A | 4.0 | 4.0 | N/A | N/A | N/A | N/A | 27.0 | 7.00 | N/A | N/A | N/A | N/A | N/A | N/A | 0.306 | 33.2 | 187 | 31.9 | N/A | N/A | 3.99 | 1.65 | N/A | N/A | 31.1 | 15.9 | N/A | N/A | N/A | 41.2 | 18.5 | N/A | N/A | N/A | N/A | N/A | 94.2 | 29.2 | N/A | N/A | N/A | N/A | N/A | 11.7
120 | 40 | 5.0 | 120 x 40 | 120 x 40 x 5.0 | N/A | N/A | 11.3 | N/A | 120 | 40 | N/A | 5.0 | 5.0 | N/A | N/A | N/A | N/A | 21.0 | 5.00 | N/A | N/A | N/A | N/A | N/A | N/A | 0.303 | 26.8 | 221 | 36.9 | N/A | N/A | 3.92 | 1.60 | N/A | N/A | 36.8 | 18.5 | N/A | N/A | N/A | 49.4 | 22.0 | N/A | N/A | N/A | N/A | N/A | 111 | 34.1 | N/A | N/A | N/A | N/A | N/A | 14.4
120 | 60 | 3.0 | 120 x 60 | 120 x 60 x 3.0 | N/A | N/A | 8.01 | N/A | 120 | 60 | N/A | 3.0 | 3.0 | N/A | N/A | N/A | N/A | 37.0 | 17.0 | N/A | N/A | N/A | N/A | N/A | N/A | 0.350 | 43.7 | 189 | 64.4 | N/A | N/A | 4.30 | 2.51 | N/A | N/A | 31.5 | 21.5 | N/A | N/A | N/A | 39.2 | 24.2 | N/A | N/A | N/A | N/A | N/A | 156 | 37.1 | N/A | N/A | N/A | N/A | N/A | 10.2
120 | 60 | 3.5 | 120 x 60 | 120 x 60 x 3.5 | N/A | N/A | 9.26 | N/A | 120 | 60 | N/A | 3.5 | 3.5 | N/A | N/A | N/A | N/A | 31.3 | 14.1 | N/A | N/A | N/A | N/A | N/A | N/A | 0.348 | 37.6 | 216 | 73.1 | N/A | N/A | 4.28 | 2.49 | N/A | N/A | 35.9 | 24.4 | N/A | N/A | N/A | 44.9 | 27.7 | N/A | N/A | N/A | N/A | N/A | 179 | 42.2 | N/A | N/A | N/A | N/A | N/A | 11.8
120 | 60 | 4.0 | 120 x 60 | 120 x 60 x 4.0 | N/A | N/A | 10.5 | N/A | 120 | 60 | N/A | 4.0 | 4.0 | N/A | N/A | N/A | N/A | 27.0 | 12.0 | N/A | N/A | N/A | N/A | N/A | N/A | 0.346 | 33.0 | 241 | 81.2 | N/A | N/A | 4.25 | 2.47 | N/A | N/A | 40.1 | 27.1 | N/A | N/A | N/A | 50.5 | 31.1 | N/A | N/A | N/A | N/A | N/A | 201 | 47.0 | N/A | N/A | N/A | N/A | N/A | 13.3
120 | 60 | 5.0 | 120 x 60 | 120 x 60 x 5.0 | N/A | N/A | 12.8 | N/A | 120 | 60 | N/A | 5.0 | 5.0 | N/A | N/A | N/A | N/A | 21.0 | 9.00 | N/A | N/A | N/A | N/A | N/A | N/A | 0.343 | 26.8 | 287 | 96.0 | N/A | N/A | 4.19 | 2.42 | N/A | N/A | 47.8 | 32.0 | N/A | N/A | N/A | 60.9 | 37.4 | N/A | N/A | N/A | N/A | N/A | 242 | 55.8 | N/A | N/A | N/A | N/A | N/A | 16.4
120 | 60 | 6.0 | 120 x 60 | 120 x 60 x 6.0 | N/A | N/A | 15.1 | N/A | 120 | 60 | N/A | 6.0 | 6.0 | N/A | N/A | N/A | N/A | 17.0 | 7.00 | N/A | N/A | N/A | N/A | N/A | N/A | 0.339 | 22.5 | 328 | 109 | N/A | N/A | 4.13 | 2.38 | N/A | N/A | 54.7 | 36.3 | N/A | N/A | N/A | 70.6 | 43.1 | N/A | N/A | N/A | N/A | N/A | 280 | 63.6 | N/A | N/A | N/A | N/A | N/A | 19.2
120 | 80 | 3.0 | 120 x 80 | 120 x 80 x 3.0 | N/A | N/A | 8.96 | N/A | 120 | 80 | N/A | 3.0 | 3.0 | N/A | N/A | N/A | N/A | 37.0 | 23.7 | N/A | N/A | N/A | N/A | N/A | N/A | 0.390 | 43.5 | 230 | 123 | N/A | N/A | 4.49 | 3.29 | N/A | N/A | 38.4 | 30.9 | N/A | N/A | N/A | 46.2 | 35.0 | N/A | N/A | N/A | N/A | N/A | 255 | 50.8 | N/A | N/A | N/A | N/A | N/A | 11.4
120 | 80 | 4.0 | 120 x 80 | 120 x 80 x 4.0 | N/A | N/A | 11.7 | N/A | 120 | 80 | N/A | 4.0 | 4.0 | N/A | N/A | N/A | N/A | 27.0 | 17.0 | N/A | N/A | N/A | N/A | N/A | N/A | 0.386 | 33.0 | 295 | 157 | N/A | N/A | 4.44 | 3.24 | N/A | N/A | 49.1 | 39.3 | N/A | N/A | N/A | 59.8 | 45.2 | N/A | N/A | N/A | N/A | N/A | 331 | 64.9 | N/A | N/A | N/A | N/A | N/A | 14.9
120 | 80 | 5.0 | 120 x 80 | 120 x 80 x 5.0 | N/A | N/A | 14.4 | N/A | 120 | 80 | N/A | 5.0 | 5.0 | N/A | N/A | N/A | N/A | 21.0 | 13.0 | N/A | N/A | N/A | N/A | N/A | N/A | 0.383 | 26.6 | 353 | 188 | N/A | N/A | 4.39 | 3.20 | N/A | N/A | 58.9 | 46.9 | N/A | N/A | N/A | 72.4 | 54.7 | N/A | N/A | N/A | N/A | N/A | 402 | 77.8 | N/A | N/A | N/A | N/A | N/A | 18.4
120 | 80 | 6.0 | 120 x 80 | 120 x 80 x 6.0 | N/A | N/A | 17.0 | N/A | 120 | 80 | N/A | 6.0 | 6.0 | N/A | N/A | N/A | N/A | 17.0 | 10.3 | N/A | N/A | N/A | N/A | N/A | N/A | 0.379 | 22.3 | 406 | 215 | N/A | N/A | 4.33 | 3.15 | N/A | N/A | 67.7 | 53.8 | N/A | N/A | N/A | 84.3 | 63.5 | N/A | N/A | N/A | N/A | N/A | 469 | 89.4 | N/A | N/A | N/A | N/A | N/A | 21.6
120 | 80 | 8.0 | 120 x 80 | 120 x 80 x 8.0 | N/A | N/A | 21.4 | N/A | 120 | 80 | N/A | 8.0 | 8.0 | N/A | N/A | N/A | N/A | 12.0 | 7.00 | N/A | N/A | N/A | N/A | N/A | N/A | 0.366 | 17.1 | 476 | 252 | N/A | N/A | 4.18 | 3.04 | N/A | N/A | 79.3 | 62.9 | N/A | N/A | N/A | 102 | 76.9 | N/A | N/A | N/A | N/A | N/A | 584 | 108 | N/A | N/A | N/A | N/A | N/A | 27.2
140 | 80 | 3.0 | 140 x 80 | 140 x 80 x 3.0 | N/A | N/A | 9.90 | N/A | 140 | 80 | N/A | 3.0 | 3.0 | N/A | N/A | N/A | N/A | 43.7 | 23.7 | N/A | N/A | N/A | N/A | N/A | N/A | 0.430 | 43.4 | 334 | 141 | N/A | N/A | 5.15 | 3.35 | N/A | N/A | 47.8 | 35.3 | N/A | N/A | N/A | 58.2 | 39.6 | N/A | N/A | N/A | N/A | N/A | 317 | 59.7 | N/A | N/A | N/A | N/A | N/A | 12.6
140 | 80 | 4.0 | 140 x 80 | 140 x 80 x 4.0 | N/A | N/A | 13.0 | N/A | 140 | 80 | N/A | 4.0 | 4.0 | N/A | N/A | N/A | N/A | 32.0 | 17.0 | N/A | N/A | N/A | N/A | N/A | N/A | 0.426 | 32.8 | 430 | 180 | N/A | N/A | 5.10 | 3.30 | N/A | N/A | 61.4 | 45.1 | N/A | N/A | N/A | 75.5 | 51.3 | N/A | N/A | N/A | N/A | N/A | 412 | 76.5 | N/A | N/A | N/A | N/A | N/A | 16.5
140 | 80 | 5.0 | 140 x 80 | 140 x 80 x 5.0 | N/A | N/A | 16.0 | N/A | 140 | 80 | N/A | 5.0 | 5.0 | N/A | N/A | N/A | N/A | 25.0 | 13.0 | N/A | N/A | N/A | N/A | N/A | N/A | 0.423 | 26.4 | 517 | 216 | N/A | N/A | 5.04 | 3.26 | N/A | N/A | 73.9 | 54.0 | N/A | N/A | N/A | 91.8 | 62.2 | N/A | N/A | N/A | N/A | N/A | 501 | 91.8 | N/A | N/A | N/A | N/A | N/A | 20.4
140 | 80 | 6.0 | 140 x 80 | 140 x 80 x 6.0 | N/A | N/A | 18.9 | N/A | 140 | 80 | N/A | 6.0 | 6.0 | N/A | N/A | N/A | N/A | 20.3 | 10.3 | N/A | N/A | N/A | N/A | N/A | N/A | 0.419 | 22.2 | 597 | 248 | N/A | N/A | 4.98 | 3.21 | N/A | N/A | 85.3 | 62.0 | N/A | N/A | N/A | 107 | 72.4 | N/A | N/A | N/A | N/A | N/A | 584 | 106 | N/A | N/A | N/A | N/A | N/A | 24.0
140 | 80 | 8.0 | 140 x 80 | 140 x 80 x 8.0 | N/A | N/A | 23.9 | N/A | 140 | 80 | N/A | 8.0 | 8.0 | N/A | N/A | N/A | N/A | 14.5 | 7.00 | N/A | N/A | N/A | N/A | N/A | N/A | 0.406 | 17.0 | 708 | 293 | N/A | N/A | 4.82 | 3.10 | N/A | N/A | 101 | 73.3 | N/A | N/A | N/A | 131 | 88.4 | N/A | N/A | N/A | N/A | N/A | 731 | 129 | N/A | N/A | N/A | N/A | N/A | 30.4
140 | 80 | 10.0 | 140 x 80 | 140 x 80 x 10.0 | N/A | N/A | 28.7 | N/A | 140 | 80 | N/A | 10.0 | 10.0 | N/A | N/A | N/A | N/A | 11.0 | 5.00 | N/A | N/A | N/A | N/A | N/A | N/A | 0.397 | 13.8 | 804 | 330 | N/A | N/A | 4.69 | 3.01 | N/A | N/A | 115 | 82.6 | N/A | N/A | N/A | 152 | 103 | N/A | N/A | N/A | N/A | N/A | 851 | 147 | N/A | N/A | N/A | N/A | N/A | 36.6
150 | 100 | 3.0 | 150 x 100 | 150 x 100 x 3.0 | N/A | N/A | 11.3 | N/A | 150 | 100 | N/A | 3.0 | 3.0 | N/A | N/A | N/A | N/A | 47.0 | 30.3 | N/A | N/A | N/A | N/A | N/A | N/A | 0.490 | 43.4 | 461 | 248 | N/A | N/A | 5.65 | 4.15 | N/A | N/A | 61.4 | 49.5 | N/A | N/A | N/A | 73.5 | 55.8 | N/A | N/A | N/A | N/A | N/A | 507 | 81.4 | N/A | N/A | N/A | N/A | N/A | 14.4
150 | 100 | 4.0 | 150 x 100 | 150 x 100 x 4.0 | N/A | N/A | 14.9 | N/A | 150 | 100 | N/A | 4.0 | 4.0 | N/A | N/A | N/A | N/A | 34.5 | 22.0 | N/A | N/A | N/A | N/A | N/A | N/A | 0.486 | 32.6 | 595 | 319 | N/A | N/A | 5.60 | 4.10 | N/A | N/A | 79.3 | 63.7 | N/A | N/A | N/A | 95.7 | 72.5 | N/A | N/A | N/A | N/A | N/A | 662 | 105 | N/A | N/A | N/A | N/A | N/A | 18.9
150 | 100 | 5.0 | 150 x 100 | 150 x 100 x 5.0 | N/A | N/A | 18.3 | N/A | 150 | 100 | N/A | 5.0 | 5.0 | N/A | N/A | N/A | N/A | 27.0 | 17.0 | N/A | N/A | N/A | N/A | N/A | N/A | 0.483 | 26.4 | 719 | 384 | N/A | N/A | 5.55 | 4.05 | N/A | N/A | 95.9 | 76.8 | N/A | N/A | N/A | 117 | 88.3 | N/A | N/A | N/A | N/A | N/A | 809 | 127 | N/A | N/A | N/A | N/A | N/A | 23.4
150 | 100 | 6.0 | 150 x 100 | 150 x 100 x 6.0 | N/A | N/A | 21.7 | N/A | 150 | 100 | N/A | 6.0 | 6.0 | N/A | N/A | N/A | N/A | 22.0 | 13.7 | N/A | N/A | N/A | N/A | N/A | N/A | 0.479 | 22.1 | 835 | 444 | N/A | N/A | 5.50 | 4.01 | N/A | N/A | 111 | 88.8 | N/A | N/A | N/A | 137 | 103 | N/A | N/A | N/A | N/A | N/A | 948 | 147 | N/A | N/A | N/A | N/A | N/A | 27.6
150 | 100 | 8.0 | 150 x 100 | 150 x 100 x 8.0 | N/A | N/A | 27.7 | N/A | 150 | 100 | N/A | 8.0 | 8.0 | N/A | N/A | N/A | N/A | 15.8 | 9.50 | N/A | N/A | N/A | N/A | N/A | N/A | 0.466 | 16.8 | 1010 | 536 | N/A | N/A | 5.35 | 3.90 | N/A | N/A | 134 | 107 | N/A | N/A | N/A | 169 | 128 | N/A | N/A | N/A | N/A | N/A | 1210 | 182 | N/A | N/A | N/A | N/A | N/A | 35.2
150 | 100 | 10.0 | 150 x 100 | 150 x 100 x 10.0 | N/A | N/A | 33.4 | N/A | 150 | 100 | N/A | 10.0 | 10.0 | N/A | N/A | N/A | N/A | 12.0 | 7.00 | N/A | N/A | N/A | N/A | N/A | N/A | 0.457 | 13.7 | 1160 | 614 | N/A | N/A | 5.22 | 3.80 | N/A | N/A | 155 | 123 | N/A | N/A | N/A | 199 | 150 | N/A | N/A | N/A | N/A | N/A | 1430 | 211 | N/A | N/A | N/A | N/A | N/A | 42.6
160 | 80 | 3.0 | 160 x 80 | 160 x 80 x 3.0 | N/A | N/A | 10.8 | N/A | 160 | 80 | N/A | 3.0 | 3.0 | N/A | N/A | N/A | N/A | 50.3 | 23.7 | N/A | N/A | N/A | N/A | N/A | N/A | 0.470 | 43.5 | 464 | 159 | N/A | N/A | 5.80 | 3.39 | N/A | N/A | 58.0 | 39.8 | N/A | N/A | N/A | 71.4 | 44.3 | N/A | N/A | N/A | N/A | N/A | 380 | 68.6 | N/A | N/A | N/A | N/A | N/A | 13.8
160 | 80 | 4.0 | 160 x 80 | 160 x 80 x 4.0 | N/A | N/A | 14.2 | N/A | 160 | 80 | N/A | 4.0 | 4.0 | N/A | N/A | N/A | N/A | 37.0 | 17.0 | N/A | N/A | N/A | N/A | N/A | N/A | 0.466 | 32.8 | 598 | 204 | N/A | N/A | 5.74 | 3.35 | N/A | N/A | 74.7 | 50.9 | N/A | N/A | N/A | 92.9 | 57.4 | N/A | N/A | N/A | N/A | N/A | 494 | 88.0 | N/A | N/A | N/A | N/A | N/A | 18.1
160 | 80 | 5.0 | 160 x 80 | 160 x 80 x 5.0 | N/A | N/A | 17.5 | N/A | 160 | 80 | N/A | 5.0 | 5.0 | N/A | N/A | N/A | N/A | 29.0 | 13.0 | N/A | N/A | N/A | N/A | N/A | N/A | 0.463 | 26.5 | 722 | 244 | N/A | N/A | 5.68 | 3.30 | N/A | N/A | 90.2 | 61.0 | N/A | N/A | N/A | 113 | 69.7 | N/A | N/A | N/A | N/A | N/A | 601 | 106 | N/A | N/A | N/A | N/A | N/A | 22.4
160 | 80 | 6.0 | 160 x 80 | 160 x 80 x 6.0 | N/A | N/A | 20.7 | N/A | 160 | 80 | N/A | 6.0 | 6.0 | N/A | N/A | N/A | N/A | 23.7 | 10.3 | N/A | N/A | N/A | N/A | N/A | N/A | 0.459 | 22.2 | 836 | 281 | N/A | N/A | 5.62 | 3.26 | N/A | N/A | 105 | 70.2 | N/A | N/A | N/A | 132 | 81.3 | N/A | N/A | N/A | N/A | N/A | 702 | 122 | N/A | N/A | N/A | N/A | N/A | 26.4
160 | 80 | 8.0 | 160 x 80 | 160 x 80 x 8.0 | N/A | N/A | 26.4 | N/A | 160 | 80 | N/A | 8.0 | 8.0 | N/A | N/A | N/A | N/A | 17.0 | 7.00 | N/A | N/A | N/A | N/A | N/A | N/A | 0.446 | 16.9 | 1000 | 335 | N/A | N/A | 5.46 | 3.16 | N/A | N/A | 125 | 83.7 | N/A | N/A | N/A | 163 | 100 | N/A | N/A | N/A | N/A | N/A | 882 | 150 | N/A | N/A | N/A | N/A | N/A | 33.6
160 | 80 | 10.0 | 160 x 80 | 160 x 80 x 10.0 | N/A | N/A | 31.8 | N/A | 160 | 80 | N/A | 10.0 | 10.0 | N/A | N/A | N/A | N/A | 13.0 | 5.00 | N/A | N/A | N/A | N/A | N/A | N/A | 0.437 | 13.7 | 1150 | 380 | N/A | N/A | 5.32 | 3.06 | N/A | N/A | 143 | 95.0 | N/A | N/A | N/A | 191 | 117 | N/A | N/A | N/A | N/A | N/A | 1030 | 172 | N/A | N/A | N/A | N/A | N/A | 40.6
180 | 80 | 3.0 | 180 x 80 | 180 x 80 x 3.0 | N/A | N/A | 11.8 | N/A | 180 | 80 | N/A | 3.0 | 3.0 | N/A | N/A | N/A | N/A | 57.0 | 23.7 | N/A | N/A | N/A | N/A | N/A | N/A | 0.510 | 43.2 | 621 | 177 | N/A | N/A | 6.43 | 3.43 | N/A | N/A | 69.0 | 44.2 | N/A | N/A | N/A | 85.8 | 48.9 | N/A | N/A | N/A | N/A | N/A | 445 | 77.5 | N/A | N/A | N/A | N/A | N/A | 15.0
180 | 80 | 4.0 | 180 x 80 | 180 x 80 x 4.0 | N/A | N/A | 15.5 | N/A | 180 | 80 | N/A | 4.0 | 4.0 | N/A | N/A | N/A | N/A | 42.0 | 17.0 | N/A | N/A | N/A | N/A | N/A | N/A | 0.506 | 32.6 | 802 | 227 | N/A | N/A | 6.37 | 3.39 | N/A | N/A | 89.1 | 56.7 | N/A | N/A | N/A | 112 | 63.5 | N/A | N/A | N/A | N/A | N/A | 578 | 99.6 | N/A | N/A | N/A | N/A | N/A | 19.7
180 | 80 | 5.0 | 180 x 80 | 180 x 80 x 5.0 | N/A | N/A | 19.1 | N/A | 180 | 80 | N/A | 5.0 | 5.0 | N/A | N/A | N/A | N/A | 33.0 | 13.0 | N/A | N/A | N/A | N/A | N/A | N/A | 0.503 | 26.3 | 971 | 272 | N/A | N/A | 6.31 | 3.34 | N/A | N/A | 108 | 68.1 | N/A | N/A | N/A | 137 | 77.2 | N/A | N/A | N/A | N/A | N/A | 704 | 120 | N/A | N/A | N/A | N/A | N/A | 24.4
180 | 80 | 6.0 | 180 x 80 | 180 x 80 x 6.0 | N/A | N/A | 22.6 | N/A | 180 | 80 | N/A | 6.0 | 6.0 | N/A | N/A | N/A | N/A | 27.0 | 10.3 | N/A | N/A | N/A | N/A | N/A | N/A | 0.499 | 22.1 | 1130 | 314 | N/A | N/A | 6.25 | 3.30 | N/A | N/A | 125 | 78.5 | N/A | N/A | N/A | 160 | 90.2 | N/A | N/A | N/A | N/A | N/A | 823 | 139 | N/A | N/A | N/A | N/A | N/A | 28.8
180 | 80 | 8.0 | 180 x 80 | 180 x 80 x 8.0 | N/A | N/A | 28.9 | N/A | 180 | 80 | N/A | 8.0 | 8.0 | N/A | N/A | N/A | N/A | 19.5 | 7.00 | N/A | N/A | N/A | N/A | N/A | N/A | 0.486 | 16.8 | 1360 | 377 | N/A | N/A | 6.08 | 3.20 | N/A | N/A | 151 | 94.1 | N/A | N/A | N/A | 198 | 111 | N/A | N/A | N/A | N/A | N/A | 1040 | 170 | N/A | N/A | N/A | N/A | N/A | 36.8
180 | 80 | 10.0 | 180 x 80 | 180 x 80 x 10.0 | N/A | N/A | 35.0 | N/A | 180 | 80 | N/A | 10.0 | 10.0 | N/A | N/A | N/A | N/A | 15.0 | 5.00 | N/A | N/A | N/A | N/A | N/A | N/A | 0.477 | 13.6 | 1570 | 429 | N/A | N/A | 5.94 | 3.10 | N/A | N/A | 174 | 107 | N/A | N/A | N/A | 234 | 131 | N/A | N/A | N/A | N/A | N/A | 1210 | 196 | N/A | N/A | N/A | N/A | N/A | 44.6
180 | 100 | 4.0 | 180 x 100 | 180 x 100 x 4.0 | N/A | N/A | 16.8 | N/A | 180 | 100 | N/A | 4.0 | 4.0 | N/A | N/A | N/A | N/A | 42.0 | 22.0 | N/A | N/A | N/A | N/A | N/A | N/A | 0.546 | 32.5 | 926 | 374 | N/A | N/A | 6.59 | 4.18 | N/A | N/A | 103 | 74.8 | N/A | N/A | N/A | 126 | 84.0 | N/A | N/A | N/A | N/A | N/A | 854 | 127 | N/A | N/A | N/A | N/A | N/A | 21.3
180 | 100 | 5.0 | 180 x 100 | 180 x 100 x 5.0 | N/A | N/A | 20.7 | N/A | 180 | 100 | N/A | 5.0 | 5.0 | N/A | N/A | N/A | N/A | 33.0 | 17.0 | N/A | N/A | N/A | N/A | N/A | N/A | 0.543 | 26.2 | 1120 | 452 | N/A | N/A | 6.53 | 4.14 | N/A | N/A | 125 | 90.4 | N/A | N/A | N/A | 154 | 103 | N/A | N/A | N/A | N/A | N/A | 1040 | 154 | N/A | N/A | N/A | N/A | N/A | 26.4
180 | 100 | 6.0 | 180 x 100 | 180 x 100 x 6.0 | N/A | N/A | 24.5 | N/A | 180 | 100 | N/A | 6.0 | 6.0 | N/A | N/A | N/A | N/A | 27.0 | 13.7 | N/A | N/A | N/A | N/A | N/A | N/A | 0.539 | 22.0 | 1310 | 524 | N/A | N/A | 6.48 | 4.10 | N/A | N/A | 146 | 105 | N/A | N/A | N/A | 181 | 120 | N/A | N/A | N/A | N/A | N/A | 1230 | 179 | N/A | N/A | N/A | N/A | N/A | 31.2
180 | 100 | 8.0 | 180 x 100 | 180 x 100 x 8.0 | N/A | N/A | 31.4 | N/A | 180 | 100 | N/A | 8.0 | 8.0 | N/A | N/A | N/A | N/A | 19.5 | 9.50 | N/A | N/A | N/A | N/A | N/A | N/A | 0.526 | 16.8 | 1600 | 637 | N/A | N/A | 6.32 | 3.99 | N/A | N/A | 178 | 127 | N/A | N/A | N/A | 226 | 150 | N/A | N/A | N/A | N/A | N/A | 1560 | 222 | N/A | N/A | N/A | N/A | N/A | 40.0
180 | 100 | 10.0 | 180 x 100 | 180 x 100 x 10.0 | N/A | N/A | 38.1 | N/A | 180 | 100 | N/A | 10.0 | 10.0 | N/A | N/A | N/A | N/A | 15.0 | 7.00 | N/A | N/A | N/A | N/A | N/A | N/A | 0.517 | 13.6 | 1860 | 736 | N/A | N/A | 6.19 | 3.89 | N/A | N/A | 207 | 147 | N/A | N/A | N/A | 268 | 177 | N/A | N/A | N/A | N/A | N/A | 1860 | 260 | N/A | N/A | N/A | N/A | N/A | 48.6
200 | 100 | 4.0 | 200 x 100 | 200 x 100 x 4.0 | N/A | N/A | 18.0 | N/A | 200 | 100 | N/A | 4.0 | 4.0 | N/A | N/A | N/A | N/A | 47.0 | 22.0 | N/A | N/A | N/A | N/A | N/A | N/A | 0.586 | 32.6 | 1200 | 411 | N/A | N/A | 7.23 | 4.23 | N/A | N/A | 120 | 82.2 | N/A | N/A | N/A | 148 | 91.7 | N/A | N/A | N/A | N/A | N/A | 985 | 142 | N/A | N/A | N/A | N/A | N/A | 22.9
200 | 100 | 5.0 | 200 x 100 | 200 x 100 x 5.0 | N/A | N/A | 22.3 | N/A | 200 | 100 | N/A | 5.0 | 5.0 | N/A | N/A | N/A | N/A | 37.0 | 17.0 | N/A | N/A | N/A | N/A | N/A | N/A | 0.583 | 26.1 | 1460 | 497 | N/A | N/A | 7.17 | 4.19 | N/A | N/A | 146 | 99.4 | N/A | N/A | N/A | 181 | 112 | N/A | N/A | N/A | N/A | N/A | 1210 | 172 | N/A | N/A | N/A | N/A | N/A | 28.4
200 | 100 | 6.0 | 200 x 100 | 200 x 100 x 6.0 | N/A | N/A | 26.4 | N/A | 200 | 100 | N/A | 6.0 | 6.0 | N/A | N/A | N/A | N/A | 30.3 | 13.7 | N/A | N/A | N/A | N/A | N/A | N/A | 0.579 | 21.9 | 1700 | 577 | N/A | N/A | 7.12 | 4.14 | N/A | N/A | 170 | 115 | N/A | N/A | N/A | 213 | 132 | N/A | N/A | N/A | N/A | N/A | 1420 | 200 | N/A | N/A | N/A | N/A | N/A | 33.6
200 | 100 | 8.0 | 200 x 100 | 200 x 100 x 8.0 | N/A | N/A | 33.9 | N/A | 200 | 100 | N/A | 8.0 | 8.0 | N/A | N/A | N/A | N/A | 22.0 | 9.50 | N/A | N/A | N/A | N/A | N/A | N/A | 0.566 | 16.7 | 2090 | 705 | N/A | N/A | 6.95 | 4.04 | N/A | N/A | 209 | 141 | N/A | N/A | N/A | 267 | 165 | N/A | N/A | N/A | N/A | N/A | 1810 | 250 | N/A | N/A | N/A | N/A | N/A | 43.2
200 | 100 | 10.0 | 200 x 100 | 200 x 100 x 10.0 | N/A | N/A | 41.3 | N/A | 200 | 100 | N/A | 10.0 | 10.0 | N/A | N/A | N/A | N/A | 17.0 | 7.00 | N/A | N/A | N/A | N/A | N/A | N/A | 0.557 | 13.5 | 2440 | 818 | N/A | N/A | 6.82 | 3.94 | N/A | N/A | 244 | 164 | N/A | N/A | N/A | 318 | 195 | N/A | N/A | N/A | N/A | N/A | 2150 | 292 | N/A | N/A | N/A | N/A | N/A | 52.6
200 | 120 | 4.0 | 200 x 120 | 200 x 120 x 4.0 | N/A | N/A | 19.3 | N/A | 200 | 120 | N/A | 4.0 | 4.0 | N/A | N/A | N/A | N/A | 47.0 | 27.0 | N/A | N/A | N/A | N/A | N/A | N/A | 0.626 | 32.4 | 1350 | 618 | N/A | N/A | 7.43 | 5.02 | N/A | N/A | 135 | 103 | N/A | N/A | N/A | 164 | 115 | N/A | N/A | N/A | N/A | N/A | 1340 | 172 | N/A | N/A | N/A | N/A | N/A | 24.5
200 | 120 | 5.0 | 200 x 120 | 200 x 120 x 5.0 | N/A | N/A | 23.8 | N/A | 200 | 120 | N/A | 5.0 | 5.0 | N/A | N/A | N/A | N/A | 37.0 | 21.0 | N/A | N/A | N/A | N/A | N/A | N/A | 0.623 | 26.2 | 1650 | 750 | N/A | N/A | 7.37 | 4.97 | N/A | N/A | 165 | 125 | N/A | N/A | N/A | 201 | 141 | N/A | N/A | N/A | N/A | N/A | 1650 | 210 | N/A | N/A | N/A | N/A | N/A | 30.4
200 | 120 | 6.0 | 200 x 120 | 200 x 120 x 6.0 | N/A | N/A | 28.3 | N/A | 200 | 120 | N/A | 6.0 | 6.0 | N/A | N/A | N/A | N/A | 30.3 | 17.0 | N/A | N/A | N/A | N/A | N/A | N/A | 0.619 | 21.9 | 1930 | 874 | N/A | N/A | 7.32 | 4.93 | N/A | N/A | 193 | 146 | N/A | N/A | N/A | 237 | 166 | N/A | N/A | N/A | N/A | N/A | 1950 | 245 | N/A | N/A | N/A | N/A | N/A | 36.0
200 | 120 | 8.0 | 200 x 120 | 200 x 120 x 8.0 | N/A | N/A | 36.5 | N/A | 200 | 120 | N/A | 8.0 | 8.0 | N/A | N/A | N/A | N/A | 22.0 | 12.0 | N/A | N/A | N/A | N/A | N/A | N/A | 0.606 | 16.6 | 2390 | 1080 | N/A | N/A | 7.17 | 4.82 | N/A | N/A | 239 | 180 | N/A | N/A | N/A | 298 | 209 | N/A | N/A | N/A | N/A | N/A | 2510 | 308 | N/A | N/A | N/A | N/A | N/A | 46.4
200 | 120 | 10.0 | 200 x 120 | 200 x 120 x 10.0 | N/A | N/A | 44.4 | N/A | 200 | 120 | N/A | 10.0 | 10.0 | N/A | N/A | N/A | N/A | 17.0 | 9.00 | N/A | N/A | N/A | N/A | N/A | N/A | 0.597 | 13.4 | 2810 | 1260 | N/A | N/A | 7.04 | 4.72 | N/A | N/A | 281 | 210 | N/A | N/A | N/A | 356 | 250 | N/A | N/A | N/A | N/A | N/A | 3010 | 364 | N/A | N/A | N/A | N/A | N/A | 56.6
200 | 150 | 4.0 | 200 x 150 | 200 x 150 x 4.0 | N/A | N/A | 21.2 | N/A | 200 | 150 | N/A | 4.0 | 4.0 | N/A | N/A | N/A | N/A | 47.0 | 34.5 | N/A | N/A | N/A | N/A | N/A | N/A | 0.686 | 32.4 | 1580 | 1020 | N/A | N/A | 7.67 | 6.16 | N/A | N/A | 158 | 136 | N/A | N/A | N/A | 187 | 154 | N/A | N/A | N/A | N/A | N/A | 1940 | 219 | N/A | N/A | N/A | N/A | N/A | 26.9
200 | 150 | 5.0 | 200 x 150 | 200 x 150 x 5.0 | N/A | N/A | 26.2 | N/A | 200 | 150 | N/A | 5.0 | 5.0 | N/A | N/A | N/A | N/A | 37.0 | 27.0 | N/A | N/A | N/A | N/A | N/A | N/A | 0.683 | 26.1 | 1940 | 1240 | N/A | N/A | 7.62 | 6.11 | N/A | N/A | 193 | 166 | N/A | N/A | N/A | 230 | 189 | N/A | N/A | N/A | N/A | N/A | 2390 | 267 | N/A | N/A | N/A | N/A | N/A | 33.4
200 | 150 | 6.0 | 200 x 150 | 200 x 150 x 6.0 | N/A | N/A | 31.1 | N/A | 200 | 150 | N/A | 6.0 | 6.0 | N/A | N/A | N/A | N/A | 30.3 | 22.0 | N/A | N/A | N/A | N/A | N/A | N/A | 0.679 | 21.8 | 2270 | 1460 | N/A | N/A | 7.56 | 6.06 | N/A | N/A | 227 | 194 | N/A | N/A | N/A | 271 | 223 | N/A | N/A | N/A | N/A | N/A | 2830 | 313 | N/A | N/A | N/A | N/A | N/A | 39.6
200 | 150 | 8.0 | 200 x 150 | 200 x 150 x 8.0 | N/A | N/A | 40.2 | N/A | 200 | 150 | N/A | 8.0 | 8.0 | N/A | N/A | N/A | N/A | 22.0 | 15.8 | N/A | N/A | N/A | N/A | N/A | N/A | 0.666 | 16.6 | 2830 | 1820 | N/A | N/A | 7.43 | 5.95 | N/A | N/A | 283 | 242 | N/A | N/A | N/A | 344 | 283 | N/A | N/A | N/A | N/A | N/A | 3660 | 396 | N/A | N/A | N/A | N/A | N/A | 51.2
200 | 150 | 10.0 | 200 x 150 | 200 x 150 x 10.0 | N/A | N/A | 49.1 | N/A | 200 | 150 | N/A | 10.0 | 10.0 | N/A | N/A | N/A | N/A | 17.0 | 12.0 | N/A | N/A | N/A | N/A | N/A | N/A | 0.657 | 13.4 | 3350 | 2140 | N/A | N/A | 7.31 | 5.85 | N/A | N/A | 335 | 286 | N/A | N/A | N/A | 413 | 339 | N/A | N/A | N/A | N/A | N/A | 4430 | 471 | N/A | N/A | N/A | N/A | N/A | 62.6
250 | 150 | 5.0 | 250 x 150 | 250 x 150 x 5.0 | N/A | N/A | 30.1 | N/A | 250 | 150 | N/A | 5.0 | 5.0 | N/A | N/A | N/A | N/A | 47.0 | 27.0 | N/A | N/A | N/A | N/A | N/A | N/A | 0.783 | 26.0 | 3300 | 1510 | N/A | N/A | 9.28 | 6.27 | N/A | N/A | 264 | 201 | N/A | N/A | N/A | 320 | 225 | N/A | N/A | N/A | N/A | N/A | 3280 | 337 | N/A | N/A | N/A | N/A | N/A | 38.4
250 | 150 | 6.0 | 250 x 150 | 250 x 150 x 6.0 | N/A | N/A | 35.8 | N/A | 250 | 150 | N/A | 6.0 | 6.0 | N/A | N/A | N/A | N/A | 38.7 | 22.0 | N/A | N/A | N/A | N/A | N/A | N/A | 0.779 | 21.8 | 3890 | 1770 | N/A | N/A | 9.23 | 6.23 | N/A | N/A | 311 | 236 | N/A | N/A | N/A | 378 | 266 | N/A | N/A | N/A | N/A | N/A | 3890 | 396 | N/A | N/A | N/A | N/A | N/A | 45.6
250 | 150 | 6.3 | 250 x 150 | 250 x 150 x 6.3 | N/A | N/A | 37.2 | N/A | 250 | 150 | N/A | 6.3 | 6.3 | N/A | N/A | N/A | N/A | 36.7 | 20.8 | N/A | N/A | N/A | N/A | N/A | N/A | 0.773 | 20.8 | 4000 | 1820 | N/A | N/A | 9.18 | 6.20 | N/A | N/A | 320 | 243 | N/A | N/A | N/A | 391 | 276 | N/A | N/A | N/A | N/A | N/A | 4080 | 412 | N/A | N/A | N/A | N/A | N/A | 47.4
250 | 150 | 8.0 | 250 x 150 | 250 x 150 x 8.0 | N/A | N/A | 46.5 | N/A | 250 | 150 | N/A | 8.0 | 8.0 | N/A | N/A | N/A | N/A | 28.3 | 15.8 | N/A | N/A | N/A | N/A | N/A | N/A | 0.766 | 16.5 | 4890 | 2220 | N/A | N/A | 9.08 | 6.12 | N/A | N/A | 391 | 296 | N/A | N/A | N/A | 482 | 340 | N/A | N/A | N/A | N/A | N/A | 5050 | 504 | N/A | N/A | N/A | N/A | N/A | 59.2
250 | 150 | 10.0 | 250 x 150 | 250 x 150 x 10.0 | N/A | N/A | 57.0 | N/A | 250 | 150 | N/A | 10.0 | 10.0 | N/A | N/A | N/A | N/A | 22.0 | 12.0 | N/A | N/A | N/A | N/A | N/A | N/A | 0.757 | 13.3 | 5820 | 2630 | N/A | N/A | 8.96 | 6.02 | N/A | N/A | 466 | 351 | N/A | N/A | N/A | 582 | 409 | N/A | N/A | N/A | N/A | N/A | 6120 | 602 | N/A | N/A | N/A | N/A | N/A | 72.6
250 | 150 | 12.0 | 250 x 150 | 250 x 150 x 12.0 | N/A | N/A | 66.0 | N/A | 250 | 150 | N/A | 12.0 | 12.0 | N/A | N/A | N/A | N/A | 17.8 | 9.50 | N/A | N/A | N/A | N/A | N/A | N/A | 0.738 | 11.2 | 6460 | 2920 | N/A | N/A | 8.77 | 5.90 | N/A | N/A | 517 | 390 | N/A | N/A | N/A | 658 | 463 | N/A | N/A | N/A | N/A | N/A | 7090 | 684 | N/A | N/A | N/A | N/A | N/A | 84.1
250 | 150 | 12.5 | 250 x 150 | 250 x 150 x 12.5 | N/A | N/A | 68.3 | N/A | 250 | 150 | N/A | 12.5 | 12.5 | N/A | N/A | N/A | N/A | 17.0 | 9.00 | N/A | N/A | N/A | N/A | N/A | N/A | 0.736 | 10.8 | 6630 | 3000 | N/A | N/A | 8.73 | 5.87 | N/A | N/A | 531 | 400 | N/A | N/A | N/A | 678 | 477 | N/A | N/A | N/A | N/A | N/A | 7320 | 704 | N/A | N/A | N/A | N/A | N/A | 87.0
300 | 100 | 6.0 | 300 x 100 | 300 x 100 x 6.0 | N/A | N/A | 35.8 | N/A | 300 | 100 | N/A | 6.0 | 6.0 | N/A | N/A | N/A | N/A | 47.0 | 13.7 | N/A | N/A | N/A | N/A | N/A | N/A | 0.779 | 21.8 | 4780 | 842 | N/A | N/A | 10.2 | 4.30 | N/A | N/A | 318 | 168 | N/A | N/A | N/A | 411 | 188 | N/A | N/A | N/A | N/A | N/A | 2400 | 306 | N/A | N/A | N/A | N/A | N/A | 45.6
300 | 100 | 8.0 | 300 x 100 | 300 x 100 x 8.0 | N/A | N/A | 46.5 | N/A | 300 | 100 | N/A | 8.0 | 8.0 | N/A | N/A | N/A | N/A | 34.5 | 9.50 | N/A | N/A | N/A | N/A | N/A | N/A | 0.766 | 16.5 | 5980 | 1040 | N/A | N/A | 10.0 | 4.20 | N/A | N/A | 399 | 209 | N/A | N/A | N/A | 523 | 238 | N/A | N/A | N/A | N/A | N/A | 3080 | 385 | N/A | N/A | N/A | N/A | N/A | 59.2
300 | 100 | 10.0 | 300 x 100 | 300 x 100 x 10.0 | N/A | N/A | 57.0 | N/A | 300 | 100 | N/A | 10.0 | 10.0 | N/A | N/A | N/A | N/A | 27.0 | 7.00 | N/A | N/A | N/A | N/A | N/A | N/A | 0.757 | 13.3 | 7110 | 1220 | N/A | N/A | 9.90 | 4.11 | N/A | N/A | 474 | 245 | N/A | N/A | N/A | 631 | 285 | N/A | N/A | N/A | N/A | N/A | 3680 | 455 | N/A | N/A | N/A | N/A | N/A | 72.6
300 | 200 | 6.0 | 300 x 200 | 300 x 200 x 6.0 | N/A | N/A | 45.2 | N/A | 300 | 200 | N/A | 6.0 | 6.0 | N/A | N/A | N/A | N/A | 47.0 | 30.3 | N/A | N/A | N/A | N/A | N/A | N/A | 0.979 | 21.7 | 7370 | 3960 | N/A | N/A | 11.3 | 8.29 | N/A | N/A | 491 | 396 | N/A | N/A | N/A | 588 | 446 | N/A | N/A | N/A | N/A | N/A | 8120 | 651 | N/A | N/A | N/A | N/A | N/A | 57.6
300 | 200 | 6.3 | 300 x 200 | 300 x 200 x 6.3 | N/A | N/A | 47.1 | N/A | 300 | 200 | N/A | 6.3 | 6.3 | N/A | N/A | N/A | N/A | 44.6 | 28.7 | N/A | N/A | N/A | N/A | N/A | N/A | 0.973 | 20.7 | 7620 | 4100 | N/A | N/A | 11.3 | 8.27 | N/A | N/A | 508 | 410 | N/A | N/A | N/A | 610 | 463 | N/A | N/A | N/A | N/A | N/A | 8520 | 680 | N/A | N/A | N/A | N/A | N/A | 60.0
300 | 200 | 8.0 | 300 x 200 | 300 x 200 x 8.0 | N/A | N/A | 59.1 | N/A | 300 | 200 | N/A | 8.0 | 8.0 | N/A | N/A | N/A | N/A | 34.5 | 22.0 | N/A | N/A | N/A | N/A | N/A | N/A | 0.966 | 16.3 | 9390 | 5040 | N/A | N/A | 11.2 | 8.19 | N/A | N/A | 626 | 504 | N/A | N/A | N/A | 757 | 574 | N/A | N/A | N/A | N/A | N/A | 10600 | 838 | N/A | N/A | N/A | N/A | N/A | 75.2
300 | 200 | 10.0 | 300 x 200 | 300 x 200 x 10.0 | N/A | N/A | 72.7 | N/A | 300 | 200 | N/A | 10.0 | 10.0 | N/A | N/A | N/A | N/A | 27.0 | 17.0 | N/A | N/A | N/A | N/A | N/A | N/A | 0.957 | 13.2 | 11300 | 6060 | N/A | N/A | 11.1 | 8.09 | N/A | N/A | 754 | 606 | N/A | N/A | N/A | 921 | 698 | N/A | N/A | N/A | N/A | N/A | 13000 | 1010 | N/A | N/A | N/A | N/A | N/A | 92.6
300 | 200 | 12.0 | 300 x 200 | 300 x 200 x 12.0 | N/A | N/A | 84.8 | N/A | 300 | 200 | N/A | 12.0 | 12.0 | N/A | N/A | N/A | N/A | 22.0 | 13.7 | N/A | N/A | N/A | N/A | N/A | N/A | 0.938 | 11.1 | 12800 | 6850 | N/A | N/A | 10.9 | 7.96 | N/A | N/A | 853 | 685 | N/A | N/A | N/A | 1060 | 801 | N/A | N/A | N/A | N/A | N/A | 15200 | 1170 | N/A | N/A | N/A | N/A | N/A | 108
300 | 200 | 12.5 | 300 x 200 | 300 x 200 x 12.5 | N/A | N/A | 88.0 | N/A | 300 | 200 | N/A | 12.5 | 12.5 | N/A | N/A | N/A | N/A | 21.0 | 13.0 | N/A | N/A | N/A | N/A | N/A | N/A | 0.936 | 10.6 | 13200 | 7060 | N/A | N/A | 10.8 | 7.94 | N/A | N/A | 879 | 706 | N/A | N/A | N/A | 1090 | 828 | N/A | N/A | N/A | N/A | N/A | 15800 | 1200 | N/A | N/A | N/A | N/A | N/A | 112
400 | 200 | 6.0 | 400 x 200 | 400 x 200 x 6.0 | N/A | N/A | 54.7 | N/A | 400 | 200 | N/A | 6.0 | 6.0 | N/A | N/A | N/A | N/A | 63.7 | 30.3 | N/A | N/A | N/A | N/A | N/A | N/A | 1.18 | 21.6 | 14800 | 5090 | N/A | N/A | 14.6 | 8.55 | N/A | N/A | 739 | 509 | N/A | N/A | N/A | 906 | 562 | N/A | N/A | N/A | N/A | N/A | 12100 | 877 | N/A | N/A | N/A | N/A | N/A | 69.6
400 | 200 | 6.3 | 400 x 200 | 400 x 200 x 6.3 | N/A | N/A | 57.0 | N/A | 400 | 200 | N/A | 6.3 | 6.3 | N/A | N/A | N/A | N/A | 60.5 | 28.7 | N/A | N/A | N/A | N/A | N/A | N/A | 1.17 | 20.5 | 15300 | 5290 | N/A | N/A | 14.5 | 8.53 | N/A | N/A | 766 | 529 | N/A | N/A | N/A | 942 | 585 | N/A | N/A | N/A | N/A | N/A | 12700 | 916 | N/A | N/A | N/A | N/A | N/A | 72.6
400 | 200 | 8.0 | 400 x 200 | 400 x 200 x 8.0 | N/A | N/A | 71.6 | N/A | 400 | 200 | N/A | 8.0 | 8.0 | N/A | N/A | N/A | N/A | 47.0 | 22.0 | N/A | N/A | N/A | N/A | N/A | N/A | 1.17 | 16.3 | 19000 | 6520 | N/A | N/A | 14.4 | 8.45 | N/A | N/A | 949 | 652 | N/A | N/A | N/A | 1170 | 728 | N/A | N/A | N/A | N/A | N/A | 15800 | 1130 | N/A | N/A | N/A | N/A | N/A | 91.2
400 | 200 | 10.0 | 400 x 200 | 400 x 200 x 10.0 | N/A | N/A | 88.4 | N/A | 400 | 200 | N/A | 10.0 | 10.0 | N/A | N/A | N/A | N/A | 37.0 | 17.0 | N/A | N/A | N/A | N/A | N/A | N/A | 1.16 | 13.1 | 23000 | 7860 | N/A | N/A | 14.3 | 8.36 | N/A | N/A | 1150 | 786 | N/A | N/A | N/A | 1430 | 888 | N/A | N/A | N/A | N/A | N/A | 19400 | 1370 | N/A | N/A | N/A | N/A | N/A | 113
400 | 200 | 12.0 | 400 x 200 | 400 x 200 x 12.0 | N/A | N/A | 104 | N/A | 400 | 200 | N/A | 12.0 | 12.0 | N/A | N/A | N/A | N/A | 30.3 | 13.7 | N/A | N/A | N/A | N/A | N/A | N/A | 1.14 | 11.0 | 26200 | 8980 | N/A | N/A | 14.1 | 8.24 | N/A | N/A | 1310 | 898 | N/A | N/A | N/A | 1660 | 1030 | N/A | N/A | N/A | N/A | N/A | 22800 | 1590 | N/A | N/A | N/A | N/A | N/A | 132
400 | 200 | 12.5 | 400 x 200 | 400 x 200 x 12.5 | N/A | N/A | 108 | N/A | 400 | 200 | N/A | 12.5 | 12.5 | N/A | N/A | N/A | N/A | 29.0 | 13.0 | N/A | N/A | N/A | N/A | N/A | N/A | 1.14 | 10.6 | 27100 | 9260 | N/A | N/A | 14.1 | 8.22 | N/A | N/A | 1360 | 926 | N/A | N/A | N/A | 1710 | 1060 | N/A | N/A | N/A | N/A | N/A | 23600 | 1640 | N/A | N/A | N/A | N/A | N/A | 137
450 | 250 | 6.0 | 450 x 250 | 450 x 250 x 6.0 | N/A | N/A | 64.1 | N/A | 450 | 250 | N/A | 6.0 | 6.0 | N/A | N/A | N/A | N/A | 72.0 | 38.7 | N/A | N/A | N/A | N/A | N/A | N/A | 1.38 | 21.5 | 22700 | 9240 | N/A | N/A | 16.7 | 10.6 | N/A | N/A | 1010 | 740 | N/A | N/A | N/A | 1220 | 817 | N/A | N/A | N/A | N/A | N/A | 20700 | 1250 | N/A | N/A | N/A | N/A | N/A | 81.6
450 | 250 | 6.3 | 450 x 250 | 450 x 250 x 6.3 | N/A | N/A | 66.9 | N/A | 450 | 250 | N/A | 6.3 | 6.3 | N/A | N/A | N/A | N/A | 68.4 | 36.7 | N/A | N/A | N/A | N/A | N/A | N/A | 1.37 | 20.5 | 23600 | 9620 | N/A | N/A | 16.6 | 10.6 | N/A | N/A | 1050 | 769 | N/A | N/A | N/A | 1270 | 851 | N/A | N/A | N/A | N/A | N/A | 21700 | 1310 | N/A | N/A | N/A | N/A | N/A | 85.2
450 | 250 | 8.0 | 450 x 250 | 450 x 250 x 8.0 | N/A | N/A | 84.2 | N/A | 450 | 250 | N/A | 8.0 | 8.0 | N/A | N/A | N/A | N/A | 53.3 | 28.3 | N/A | N/A | N/A | N/A | N/A | N/A | 1.37 | 16.3 | 29300 | 11900 | N/A | N/A | 16.5 | 10.5 | N/A | N/A | 1300 | 953 | N/A | N/A | N/A | 1590 | 1060 | N/A | N/A | N/A | N/A | N/A | 27200 | 1630 | N/A | N/A | N/A | N/A | N/A | 107
450 | 250 | 10.0 | 450 x 250 | 450 x 250 x 10.0 | N/A | N/A | 104 | N/A | 450 | 250 | N/A | 10.0 | 10.0 | N/A | N/A | N/A | N/A | 42.0 | 22.0 | N/A | N/A | N/A | N/A | N/A | N/A | 1.36 | 13.1 | 35700 | 14500 | N/A | N/A | 16.4 | 10.4 | N/A | N/A | 1590 | 1160 | N/A | N/A | N/A | 1950 | 1300 | N/A | N/A | N/A | N/A | N/A | 33500 | 1980 | N/A | N/A | N/A | N/A | N/A | 133
450 | 250 | 12.0 | 450 x 250 | 450 x 250 x 12.0 | N/A | N/A | 123 | N/A | 450 | 250 | N/A | 12.0 | 12.0 | N/A | N/A | N/A | N/A | 34.5 | 17.8 | N/A | N/A | N/A | N/A | N/A | N/A | 1.34 | 10.9 | 41100 | 16700 | N/A | N/A | 16.2 | 10.3 | N/A | N/A | 1830 | 1330 | N/A | N/A | N/A | 2260 | 1520 | N/A | N/A | N/A | N/A | N/A | 39600 | 2310 | N/A | N/A | N/A | N/A | N/A | 156
450 | 250 | 12.5 | 450 x 250 | 450 x 250 x 12.5 | N/A | N/A | 127 | N/A | 450 | 250 | N/A | 12.5 | 12.5 | N/A | N/A | N/A | N/A | 33.0 | 17.0 | N/A | N/A | N/A | N/A | N/A | N/A | 1.34 | 10.6 | 42500 | 17200 | N/A | N/A | 16.2 | 10.3 | N/A | N/A | 1890 | 1380 | N/A | N/A | N/A | 2350 | 1570 | N/A | N/A | N/A | N/A | N/A | 41100 | 2390 | N/A | N/A | N/A | N/A | N/A | 162
500 | 300 | 6.0 | 500 x 300 | 500 x 300 x 6.0 | N/A | N/A | 73.5 | N/A | 500 | 300 | N/A | 6.0 | 6.0 | N/A | N/A | N/A | N/A | 80.3 | 47.0 | N/A | N/A | N/A | N/A | N/A | N/A | 1.58 | 21.5 | 33000 | 15200 | N/A | N/A | 18.8 | 12.7 | N/A | N/A | 1320 | 1010 | N/A | N/A | N/A | 1580 | 1120 | N/A | N/A | N/A | N/A | N/A | 32400 | 1690 | N/A | N/A | N/A | N/A | N/A | 93.6
500 | 300 | 6.3 | 500 x 300 | 500 x 300 x 6.3 | N/A | N/A | 76.8 | N/A | 500 | 300 | N/A | 6.3 | 6.3 | N/A | N/A | N/A | N/A | 76.4 | 44.6 | N/A | N/A | N/A | N/A | N/A | N/A | 1.57 | 20.4 | 34300 | 15800 | N/A | N/A | 18.7 | 12.7 | N/A | N/A | 1370 | 1050 | N/A | N/A | N/A | 1650 | 1160 | N/A | N/A | N/A | N/A | N/A | 34100 | 1770 | N/A | N/A | N/A | N/A | N/A | 97.8
500 | 300 | 8.0 | 500 x 300 | 500 x 300 x 8.0 | N/A | N/A | 96.7 | N/A | 500 | 300 | N/A | 8.0 | 8.0 | N/A | N/A | N/A | N/A | 59.5 | 34.5 | N/A | N/A | N/A | N/A | N/A | N/A | 1.57 | 16.2 | 42800 | 19600 | N/A | N/A | 18.6 | 12.6 | N/A | N/A | 1710 | 1310 | N/A | N/A | N/A | 2060 | 1460 | N/A | N/A | N/A | N/A | N/A | 42800 | 2200 | N/A | N/A | N/A | N/A | N/A | 123
500 | 300 | 10.0 | 500 x 300 | 500 x 300 x 10.0 | N/A | N/A | 120 | N/A | 500 | 300 | N/A | 10.0 | 10.0 | N/A | N/A | N/A | N/A | 47.0 | 27.0 | N/A | N/A | N/A | N/A | N/A | N/A | 1.56 | 13.0 | 52300 | 23900 | N/A | N/A | 18.5 | 12.5 | N/A | N/A | 2090 | 1600 | N/A | N/A | N/A | 2540 | 1790 | N/A | N/A | N/A | N/A | N/A | 52700 | 2690 | N/A | N/A | N/A | N/A | N/A | 153
500 | 300 | 12.0 | 500 x 300 | 500 x 300 x 12.0 | N/A | N/A | 141 | N/A | 500 | 300 | N/A | 12.0 | 12.0 | N/A | N/A | N/A | N/A | 38.7 | 22.0 | N/A | N/A | N/A | N/A | N/A | N/A | 1.54 | 10.9 | 60600 | 27700 | N/A | N/A | 18.3 | 12.4 | N/A | N/A | 2420 | 1850 | N/A | N/A | N/A | 2960 | 2090 | N/A | N/A | N/A | N/A | N/A | 62600 | 3160 | N/A | N/A | N/A | N/A | N/A | 180
500 | 300 | 12.5 | 500 x 300 | 500 x 300 x 12.5 | N/A | N/A | 147 | N/A | 500 | 300 | N/A | 12.5 | 12.5 | N/A | N/A | N/A | N/A | 37.0 | 21.0 | N/A | N/A | N/A | N/A | N/A | N/A | 1.54 | 10.5 | 62700 | 28700 | N/A | N/A | 18.3 | 12.4 | N/A | N/A | 2510 | 1910 | N/A | N/A | N/A | 3070 | 2170 | N/A | N/A | N/A | N/A | N/A | 65000 | 3270 | N/A | N/A | N/A | N/A | N/A | 187