## Sheet1
First Section Series Number | Second Section Series Number | Last Section Series Number | Section Serial Number | Full Section Designation | Cut from Universal Beams | Cut from Universal Columns | Mass Per Metre (kg/m) | Leg Length [h] (mm) | Depth of Section [h] (mm) | Width of Section [b] (mm) | Leg Thickness [t] (mm) | Web Thickness [tw] (mm) | Flange Thickness [tf] (mm) | Root Radius [r1] (mm) | Toe Radius [r2] (mm) | Depth between Fillets [d] (mm) | Ratio for local Buckling [d/t] | Ratio for Local Web Buckling [cw/tw] (mm) | Ratio for Local Flange Buckling [cf/tf] (mm) | Shear Centre from Web Centreline [e0] (cm) | Centre of Gravity X-direction (cm) | Centre of Gravity y-direction (cm) | End Clearance [C] (mm) | Dimension for Detailing Notch [N] (mm) | Dimension for Detailing Notch [n] (mm) | Surface Area per Metre (m2) | Surface Area per Tonne (m2) | Second Moment of Area yy axis Major [cm4] | Second Moment of Area zz axis Minor [cm4] | Second Moment of Area uu axis [cm4] | Second Moment of Area vv axis Minor [cm4] | Radius of Gyration yy axis Major [cm] | Radius of Gyration zz axis Minor [cm] | Radius of Gyration uu axis Major [cm] | Radius of Gyration vv axis Minor [cm] | Elastic Modulus yy axis Major [cm3] | Elastic Modulus zz axis Minor [cm3] | Elastic Modulus Flange yy axis Major [cm3] | Elastic Modulus Toe yy axis Major [cm3] | Elastic Modulus Toe zz axis Minor [cm3] | Plastic Modulus yy axis Major [cm3] | Plastic Modulus zz axis Minor [cm3] | Angle Axis yy to Axis uu Tanα | Buckling Parameter (U) | Torsional Index (X) | Warping Constant (Iw) [dm6] | Warping Constant (Iw) [cm6] | Torsional Constant (IT) [cm4] | Torsional Constant (Wt) [cm3] | Equivalent Slenderness Coefficient (ϕa) | Equivalent Slenderness Coefficient Min. (ϕa) | Equivalent Slenderness Coefficient Max. (ϕa) | Mono-symmetry Index (ψa) | Mono-symmetry Index (ψ) | Area of Section [cm2]
25 | 25 | 2.0 | 25 x 25 | 25 x 25 x 2.0 | N/A | N/A | 1.36 | N/A | 25 | 25 | N/A | 2.0 | 2.0 | N/A | N/A | N/A | N/A | 9.50 | 9.50 | N/A | N/A | N/A | N/A | N/A | N/A | 0.0930 | 68.4 | 1.48 | 1.48 | N/A | N/A | 0.924 | 0.924 | N/A | N/A | 1.19 | 1.19 | N/A | N/A | N/A | 1.47 | 1.47 | N/A | N/A | N/A | N/A | N/A | 2.53 | 1.80 | N/A | N/A | N/A | N/A | N/A | 1.74
25 | 25 | 2.5 | 25 x 25 | 25 x 25 x 2.5 | N/A | N/A | 1.64 | N/A | 25 | 25 | N/A | 2.5 | 2.5 | N/A | N/A | N/A | N/A | 7.00 | 7.00 | N/A | N/A | N/A | N/A | N/A | N/A | 0.0910 | 55.5 | 1.69 | 1.69 | N/A | N/A | 0.899 | 0.899 | N/A | N/A | 1.35 | 1.35 | N/A | N/A | N/A | 1.71 | 1.71 | N/A | N/A | N/A | N/A | N/A | 2.97 | 2.07 | N/A | N/A | N/A | N/A | N/A | 2.09
30 | 30 | 2.0 | 30 x 30 | 30 x 30 x 2.0 | N/A | N/A | 1.68 | N/A | 30 | 30 | N/A | 2.0 | 2.0 | N/A | N/A | N/A | N/A | 12.0 | 12.0 | N/A | N/A | N/A | N/A | N/A | N/A | 0.113 | 67.3 | 2.72 | 2.72 | N/A | N/A | 1.13 | 1.13 | N/A | N/A | 1.81 | 1.81 | N/A | N/A | N/A | 2.21 | 2.21 | N/A | N/A | N/A | N/A | N/A | 4.54 | 2.75 | N/A | N/A | N/A | N/A | N/A | 2.14
30 | 30 | 2.5 | 30 x 30 | 30 x 30 x 2.5 | N/A | N/A | 2.03 | N/A | 30 | 30 | N/A | 2.5 | 2.5 | N/A | N/A | N/A | N/A | 9.00 | 9.00 | N/A | N/A | N/A | N/A | N/A | N/A | 0.111 | 54.7 | 3.16 | 3.16 | N/A | N/A | 1.10 | 1.10 | N/A | N/A | 2.10 | 2.10 | N/A | N/A | N/A | 2.61 | 2.61 | N/A | N/A | N/A | N/A | N/A | 5.40 | 3.20 | N/A | N/A | N/A | N/A | N/A | 2.59
30 | 30 | 3.0 | 30 x 30 | 30 x 30 x 3.0 | N/A | N/A | 2.36 | N/A | 30 | 30 | N/A | 3.0 | 3.0 | N/A | N/A | N/A | N/A | 7.00 | 7.00 | N/A | N/A | N/A | N/A | N/A | N/A | 0.110 | 46.6 | 3.50 | 3.50 | N/A | N/A | 1.08 | 1.08 | N/A | N/A | 2.34 | 2.34 | N/A | N/A | N/A | 2.96 | 2.96 | N/A | N/A | N/A | N/A | N/A | 6.15 | 3.58 | N/A | N/A | N/A | N/A | N/A | 3.01
40 | 40 | 2.0 | 40 x 40 | 40 x 40 x 2.0 | N/A | N/A | 2.31 | N/A | 40 | 40 | N/A | 2.0 | 2.0 | N/A | N/A | N/A | N/A | 17.0 | 17.0 | N/A | N/A | N/A | N/A | N/A | N/A | 0.153 | 66.2 | 6.94 | 6.94 | N/A | N/A | 1.54 | 1.54 | N/A | N/A | 3.47 | 3.47 | N/A | N/A | N/A | 4.13 | 4.13 | N/A | N/A | N/A | N/A | N/A | 11.3 | 5.23 | N/A | N/A | N/A | N/A | N/A | 2.94
40 | 40 | 2.5 | 40 x 40 | 40 x 40 x 2.5 | N/A | N/A | 2.82 | N/A | 40 | 40 | N/A | 2.5 | 2.5 | N/A | N/A | N/A | N/A | 13.0 | 13.0 | N/A | N/A | N/A | N/A | N/A | N/A | 0.151 | 53.5 | 8.22 | 8.22 | N/A | N/A | 1.51 | 1.51 | N/A | N/A | 4.11 | 4.11 | N/A | N/A | N/A | 4.97 | 4.97 | N/A | N/A | N/A | N/A | N/A | 13.6 | 6.21 | N/A | N/A | N/A | N/A | N/A | 3.59
40 | 40 | 3.0 | 40 x 40 | 40 x 40 x 3.0 | N/A | N/A | 3.30 | N/A | 40 | 40 | N/A | 3.0 | 3.0 | N/A | N/A | N/A | N/A | 10.3 | 10.3 | N/A | N/A | N/A | N/A | N/A | N/A | 0.150 | 45.5 | 9.32 | 9.32 | N/A | N/A | 1.49 | 1.49 | N/A | N/A | 4.66 | 4.66 | N/A | N/A | N/A | 5.72 | 5.72 | N/A | N/A | N/A | N/A | N/A | 15.8 | 7.07 | N/A | N/A | N/A | N/A | N/A | 4.21
40 | 40 | 4.0 | 40 x 40 | 40 x 40 x 4.0 | N/A | N/A | 4.20 | N/A | 40 | 40 | N/A | 4.0 | 4.0 | N/A | N/A | N/A | N/A | 7.00 | 7.00 | N/A | N/A | N/A | N/A | N/A | N/A | 0.146 | 34.8 | 11.1 | 11.1 | N/A | N/A | 1.44 | 1.44 | N/A | N/A | 5.54 | 5.54 | N/A | N/A | N/A | 7.01 | 7.01 | N/A | N/A | N/A | N/A | N/A | 19.4 | 8.48 | N/A | N/A | N/A | N/A | N/A | 5.35
50 | 50 | 2.5 | 50 x 50 | 50 x 50 x 2.5 | N/A | N/A | 3.60 | N/A | 50 | 50 | N/A | 2.5 | 2.5 | N/A | N/A | N/A | N/A | 17.0 | 17.0 | N/A | N/A | N/A | N/A | N/A | N/A | 0.191 | 53.1 | 16.9 | 16.9 | N/A | N/A | 1.92 | 1.92 | N/A | N/A | 6.78 | 6.78 | N/A | N/A | N/A | 8.07 | 8.07 | N/A | N/A | N/A | N/A | N/A | 27.5 | 10.2 | N/A | N/A | N/A | N/A | N/A | 4.59
50 | 50 | 3.0 | 50 x 50 | 50 x 50 x 3.0 | N/A | N/A | 4.25 | N/A | 50 | 50 | N/A | 3.0 | 3.0 | N/A | N/A | N/A | N/A | 13.7 | 13.7 | N/A | N/A | N/A | N/A | N/A | N/A | 0.190 | 44.7 | 19.5 | 19.5 | N/A | N/A | 1.90 | 1.90 | N/A | N/A | 7.79 | 7.79 | N/A | N/A | N/A | 9.39 | 9.39 | N/A | N/A | N/A | N/A | N/A | 32.1 | 11.8 | N/A | N/A | N/A | N/A | N/A | 5.41
50 | 50 | 4.0 | 50 x 50 | 50 x 50 x 4.0 | N/A | N/A | 5.45 | N/A | 50 | 50 | N/A | 4.0 | 4.0 | N/A | N/A | N/A | N/A | 9.50 | 9.50 | N/A | N/A | N/A | N/A | N/A | N/A | 0.186 | 34.1 | 23.7 | 23.7 | N/A | N/A | 1.85 | 1.85 | N/A | N/A | 9.49 | 9.49 | N/A | N/A | N/A | 11.7 | 11.7 | N/A | N/A | N/A | N/A | N/A | 40.4 | 14.4 | N/A | N/A | N/A | N/A | N/A | 6.95
50 | 50 | 5.0 | 50 x 50 | 50 x 50 x 5.0 | N/A | N/A | 6.56 | N/A | 50 | 50 | N/A | 5.0 | 5.0 | N/A | N/A | N/A | N/A | 7.00 | 7.00 | N/A | N/A | N/A | N/A | N/A | N/A | 0.183 | 27.9 | 27.0 | 27.0 | N/A | N/A | 1.80 | 1.80 | N/A | N/A | 10.8 | 10.8 | N/A | N/A | N/A | 13.7 | 13.7 | N/A | N/A | N/A | N/A | N/A | 47.5 | 16.6 | N/A | N/A | N/A | N/A | N/A | 8.36
60 | 60 | 3.0 | 60 x 60 | 60 x 60 x 3.0 | N/A | N/A | 5.19 | N/A | 60 | 60 | N/A | 3.0 | 3.0 | N/A | N/A | N/A | N/A | 17.0 | 17.0 | N/A | N/A | N/A | N/A | N/A | N/A | 0.230 | 44.3 | 35.1 | 35.1 | N/A | N/A | 2.31 | 2.31 | N/A | N/A | 11.7 | 11.7 | N/A | N/A | N/A | 14.0 | 14.0 | N/A | N/A | N/A | N/A | N/A | 57.1 | 17.7 | N/A | N/A | N/A | N/A | N/A | 6.61
60 | 60 | 4.0 | 60 x 60 | 60 x 60 x 4.0 | N/A | N/A | 6.71 | N/A | 60 | 60 | N/A | 4.0 | 4.0 | N/A | N/A | N/A | N/A | 12.0 | 12.0 | N/A | N/A | N/A | N/A | N/A | N/A | 0.226 | 33.7 | 43.6 | 43.6 | N/A | N/A | 2.26 | 2.26 | N/A | N/A | 14.5 | 14.5 | N/A | N/A | N/A | 17.6 | 17.6 | N/A | N/A | N/A | N/A | N/A | 72.6 | 22.0 | N/A | N/A | N/A | N/A | N/A | 8.55
60 | 60 | 5.0 | 60 x 60 | 60 x 60 x 5.0 | N/A | N/A | 8.13 | N/A | 60 | 60 | N/A | 5.0 | 5.0 | N/A | N/A | N/A | N/A | 9.00 | 9.00 | N/A | N/A | N/A | N/A | N/A | N/A | 0.223 | 27.4 | 50.5 | 50.5 | N/A | N/A | 2.21 | 2.21 | N/A | N/A | 16.8 | 16.8 | N/A | N/A | N/A | 20.9 | 20.9 | N/A | N/A | N/A | N/A | N/A | 86.4 | 25.6 | N/A | N/A | N/A | N/A | N/A | 10.4
60 | 60 | 6.0 | 60 x 60 | 60 x 60 x 6.0 | N/A | N/A | 9.45 | N/A | 60 | 60 | N/A | 6.0 | 6.0 | N/A | N/A | N/A | N/A | 7.00 | 7.00 | N/A | N/A | N/A | N/A | N/A | N/A | 0.219 | 23.2 | 56.1 | 56.1 | N/A | N/A | 2.16 | 2.16 | N/A | N/A | 18.7 | 18.7 | N/A | N/A | N/A | 23.7 | 23.7 | N/A | N/A | N/A | N/A | N/A | 98.4 | 28.6 | N/A | N/A | N/A | N/A | N/A | 12.0
70 | 70 | 3.0 | 70 x 70 | 70 x 70 x 3.0 | N/A | N/A | 6.13 | N/A | 70 | 70 | N/A | 3.0 | 3.0 | N/A | N/A | N/A | N/A | 20.3 | 20.3 | N/A | N/A | N/A | N/A | N/A | N/A | 0.270 | 44.0 | 57.5 | 57.5 | N/A | N/A | 2.71 | 2.71 | N/A | N/A | 16.4 | 16.4 | N/A | N/A | N/A | 19.4 | 19.4 | N/A | N/A | N/A | N/A | N/A | 92.4 | 24.7 | N/A | N/A | N/A | N/A | N/A | 7.81
70 | 70 | 3.5 | 70 x 70 | 70 x 70 x 3.5 | N/A | N/A | 7.06 | N/A | 70 | 70 | N/A | 3.5 | 3.5 | N/A | N/A | N/A | N/A | 17.0 | 17.0 | N/A | N/A | N/A | N/A | N/A | N/A | 0.268 | 38.0 | 65.1 | 65.1 | N/A | N/A | 2.69 | 2.69 | N/A | N/A | 18.6 | 18.6 | N/A | N/A | N/A | 22.2 | 22.2 | N/A | N/A | N/A | N/A | N/A | 106 | 28.0 | N/A | N/A | N/A | N/A | N/A | 8.99
70 | 70 | 4.0 | 70 x 70 | 70 x 70 x 4.0 | N/A | N/A | 7.97 | N/A | 70 | 70 | N/A | 4.0 | 4.0 | N/A | N/A | N/A | N/A | 14.5 | 14.5 | N/A | N/A | N/A | N/A | N/A | N/A | 0.266 | 33.4 | 72.1 | 72.1 | N/A | N/A | 2.67 | 2.67 | N/A | N/A | 20.6 | 20.6 | N/A | N/A | N/A | 24.8 | 24.8 | N/A | N/A | N/A | N/A | N/A | 119 | 31.1 | N/A | N/A | N/A | N/A | N/A | 10.1
70 | 70 | 5.0 | 70 x 70 | 70 x 70 x 5.0 | N/A | N/A | 9.70 | N/A | 70 | 70 | N/A | 5.0 | 5.0 | N/A | N/A | N/A | N/A | 11.0 | 11.0 | N/A | N/A | N/A | N/A | N/A | N/A | 0.263 | 27.1 | 84.6 | 84.6 | N/A | N/A | 2.62 | 2.62 | N/A | N/A | 24.2 | 24.2 | N/A | N/A | N/A | 29.6 | 29.6 | N/A | N/A | N/A | N/A | N/A | 142 | 36.7 | N/A | N/A | N/A | N/A | N/A | 12.4
70 | 70 | 6.0 | 70 x 70 | 70 x 70 x 6.0 | N/A | N/A | 11.3 | N/A | 70 | 70 | N/A | 6.0 | 6.0 | N/A | N/A | N/A | N/A | 8.67 | 8.67 | N/A | N/A | N/A | N/A | N/A | N/A | 0.259 | 22.9 | 95.2 | 95.2 | N/A | N/A | 2.57 | 2.57 | N/A | N/A | 27.2 | 27.2 | N/A | N/A | N/A | 33.8 | 33.8 | N/A | N/A | N/A | N/A | N/A | 163 | 41.4 | N/A | N/A | N/A | N/A | N/A | 14.4
80 | 80 | 3.0 | 80 x 80 | 80 x 80 x 3.0 | N/A | N/A | 7.07 | N/A | 80 | 80 | N/A | 3.0 | 3.0 | N/A | N/A | N/A | N/A | 23.7 | 23.7 | N/A | N/A | N/A | N/A | N/A | N/A | 0.310 | 43.8 | 87.8 | 87.8 | N/A | N/A | 3.12 | 3.12 | N/A | N/A | 22.0 | 22.0 | N/A | N/A | N/A | 25.8 | 25.8 | N/A | N/A | N/A | N/A | N/A | 140 | 33.0 | N/A | N/A | N/A | N/A | N/A | 9.01
80 | 80 | 3.5 | 80 x 80 | 80 x 80 x 3.5 | N/A | N/A | 8.16 | N/A | 80 | 80 | N/A | 3.5 | 3.5 | N/A | N/A | N/A | N/A | 19.9 | 19.9 | N/A | N/A | N/A | N/A | N/A | N/A | 0.308 | 37.7 | 99.8 | 99.8 | N/A | N/A | 3.10 | 3.10 | N/A | N/A | 25.0 | 25.0 | N/A | N/A | N/A | 29.5 | 29.5 | N/A | N/A | N/A | N/A | N/A | 161 | 37.6 | N/A | N/A | N/A | N/A | N/A | 10.4
80 | 80 | 4.0 | 80 x 80 | 80 x 80 x 4.0 | N/A | N/A | 9.22 | N/A | 80 | 80 | N/A | 4.0 | 4.0 | N/A | N/A | N/A | N/A | 17.0 | 17.0 | N/A | N/A | N/A | N/A | N/A | N/A | 0.306 | 33.2 | 111 | 111 | N/A | N/A | 3.07 | 3.07 | N/A | N/A | 27.8 | 27.8 | N/A | N/A | N/A | 33.1 | 33.1 | N/A | N/A | N/A | N/A | N/A | 180 | 41.8 | N/A | N/A | N/A | N/A | N/A | 11.7
80 | 80 | 5.0 | 80 x 80 | 80 x 80 x 5.0 | N/A | N/A | 11.3 | N/A | 80 | 80 | N/A | 5.0 | 5.0 | N/A | N/A | N/A | N/A | 13.0 | 13.0 | N/A | N/A | N/A | N/A | N/A | N/A | 0.303 | 26.8 | 131 | 131 | N/A | N/A | 3.03 | 3.03 | N/A | N/A | 32.9 | 32.9 | N/A | N/A | N/A | 39.7 | 39.7 | N/A | N/A | N/A | N/A | N/A | 218 | 49.7 | N/A | N/A | N/A | N/A | N/A | 14.4
80 | 80 | 6.0 | 80 x 80 | 80 x 80 x 6.0 | N/A | N/A | 13.2 | N/A | 80 | 80 | N/A | 6.0 | 6.0 | N/A | N/A | N/A | N/A | 10.3 | 10.3 | N/A | N/A | N/A | N/A | N/A | N/A | 0.299 | 22.7 | 149 | 149 | N/A | N/A | 2.98 | 2.98 | N/A | N/A | 37.3 | 37.3 | N/A | N/A | N/A | 45.8 | 45.8 | N/A | N/A | N/A | N/A | N/A | 252 | 56.6 | N/A | N/A | N/A | N/A | N/A | 16.8
90 | 90 | 3.0 | 90 x 90 | 90 x 90 x 3.0 | N/A | N/A | 8.01 | N/A | 90 | 90 | N/A | 3.0 | 3.0 | N/A | N/A | N/A | N/A | 27.0 | 27.0 | N/A | N/A | N/A | N/A | N/A | N/A | 0.350 | 43.7 | 127 | 127 | N/A | N/A | 3.53 | 3.53 | N/A | N/A | 28.3 | 28.3 | N/A | N/A | N/A | 33.0 | 33.0 | N/A | N/A | N/A | N/A | N/A | 201 | 42.5 | N/A | N/A | N/A | N/A | N/A | 10.2
90 | 90 | 3.5 | 90 x 90 | 90 x 90 x 3.5 | N/A | N/A | 9.26 | N/A | 90 | 90 | N/A | 3.5 | 3.5 | N/A | N/A | N/A | N/A | 22.7 | 22.7 | N/A | N/A | N/A | N/A | N/A | N/A | 0.348 | 37.6 | 145 | 145 | N/A | N/A | 3.51 | 3.51 | N/A | N/A | 32.2 | 32.2 | N/A | N/A | N/A | 37.9 | 37.9 | N/A | N/A | N/A | N/A | N/A | 232 | 48.5 | N/A | N/A | N/A | N/A | N/A | 11.8
90 | 90 | 4.0 | 90 x 90 | 90 x 90 x 4.0 | N/A | N/A | 10.5 | N/A | 90 | 90 | N/A | 4.0 | 4.0 | N/A | N/A | N/A | N/A | 19.5 | 19.5 | N/A | N/A | N/A | N/A | N/A | N/A | 0.346 | 33.0 | 162 | 162 | N/A | N/A | 3.48 | 3.48 | N/A | N/A | 36.0 | 36.0 | N/A | N/A | N/A | 42.6 | 42.6 | N/A | N/A | N/A | N/A | N/A | 261 | 54.2 | N/A | N/A | N/A | N/A | N/A | 13.3
90 | 90 | 5.0 | 90 x 90 | 90 x 90 x 5.0 | N/A | N/A | 12.8 | N/A | 90 | 90 | N/A | 5.0 | 5.0 | N/A | N/A | N/A | N/A | 15.0 | 15.0 | N/A | N/A | N/A | N/A | N/A | N/A | 0.343 | 26.8 | 193 | 193 | N/A | N/A | 3.43 | 3.43 | N/A | N/A | 42.9 | 42.9 | N/A | N/A | N/A | 51.4 | 51.4 | N/A | N/A | N/A | N/A | N/A | 316 | 64.7 | N/A | N/A | N/A | N/A | N/A | 16.4
90 | 90 | 6.0 | 90 x 90 | 90 x 90 x 6.0 | N/A | N/A | 15.1 | N/A | 90 | 90 | N/A | 6.0 | 6.0 | N/A | N/A | N/A | N/A | 12.0 | 12.0 | N/A | N/A | N/A | N/A | N/A | N/A | 0.339 | 22.5 | 220 | 220 | N/A | N/A | 3.39 | 3.39 | N/A | N/A | 49.0 | 49.0 | N/A | N/A | N/A | 59.5 | 59.5 | N/A | N/A | N/A | N/A | N/A | 368 | 74.2 | N/A | N/A | N/A | N/A | N/A | 19.2
100 | 100 | 3.0 | 100 x 100 | 100 x 100 x 3.0 | N/A | N/A | 8.96 | N/A | 100 | 100 | N/A | 3.0 | 3.0 | N/A | N/A | N/A | N/A | 30.3 | 30.3 | N/A | N/A | N/A | N/A | N/A | N/A | 0.390 | 43.5 | 177 | 177 | N/A | N/A | 3.94 | 3.94 | N/A | N/A | 35.4 | 35.4 | N/A | N/A | N/A | 41.2 | 41.2 | N/A | N/A | N/A | N/A | N/A | 279 | 53.2 | N/A | N/A | N/A | N/A | N/A | 11.4
100 | 100 | 4.0 | 100 x 100 | 100 x 100 x 4.0 | N/A | N/A | 11.7 | N/A | 100 | 100 | N/A | 4.0 | 4.0 | N/A | N/A | N/A | N/A | 22.0 | 22.0 | N/A | N/A | N/A | N/A | N/A | N/A | 0.386 | 33.0 | 226 | 226 | N/A | N/A | 3.89 | 3.89 | N/A | N/A | 45.3 | 45.3 | N/A | N/A | N/A | 53.3 | 53.3 | N/A | N/A | N/A | N/A | N/A | 362 | 68.1 | N/A | N/A | N/A | N/A | N/A | 14.9
100 | 100 | 5.0 | 100 x 100 | 100 x 100 x 5.0 | N/A | N/A | 14.4 | N/A | 100 | 100 | N/A | 5.0 | 5.0 | N/A | N/A | N/A | N/A | 17.0 | 17.0 | N/A | N/A | N/A | N/A | N/A | N/A | 0.383 | 26.6 | 271 | 271 | N/A | N/A | 3.84 | 3.84 | N/A | N/A | 54.2 | 54.2 | N/A | N/A | N/A | 64.6 | 64.6 | N/A | N/A | N/A | N/A | N/A | 441 | 81.7 | N/A | N/A | N/A | N/A | N/A | 18.4
100 | 100 | 6.0 | 100 x 100 | 100 x 100 x 6.0 | N/A | N/A | 17.0 | N/A | 100 | 100 | N/A | 6.0 | 6.0 | N/A | N/A | N/A | N/A | 13.7 | 13.7 | N/A | N/A | N/A | N/A | N/A | N/A | 0.379 | 22.3 | 311 | 311 | N/A | N/A | 3.79 | 3.79 | N/A | N/A | 62.3 | 62.3 | N/A | N/A | N/A | 75.1 | 75.1 | N/A | N/A | N/A | N/A | N/A | 514 | 94.1 | N/A | N/A | N/A | N/A | N/A | 21.6
100 | 100 | 8.0 | 100 x 100 | 100 x 100 x 8.0 | N/A | N/A | 21.4 | N/A | 100 | 100 | N/A | 8.0 | 8.0 | N/A | N/A | N/A | N/A | 9.50 | 9.50 | N/A | N/A | N/A | N/A | N/A | N/A | 0.366 | 17.1 | 366 | 366 | N/A | N/A | 3.67 | 3.67 | N/A | N/A | 73.2 | 73.2 | N/A | N/A | N/A | 91.1 | 91.1 | N/A | N/A | N/A | N/A | N/A | 645 | 114 | N/A | N/A | N/A | N/A | N/A | 27.2
120 | 120 | 3.0 | 120 x 120 | 120 x 120 x 3.0 | N/A | N/A | 10.8 | N/A | 120 | 120 | N/A | 3.0 | 3.0 | N/A | N/A | N/A | N/A | 37.0 | 37.0 | N/A | N/A | N/A | N/A | N/A | N/A | 0.470 | 43.5 | 312 | 312 | N/A | N/A | 4.76 | 4.76 | N/A | N/A | 52.1 | 52.1 | N/A | N/A | N/A | 60.2 | 60.2 | N/A | N/A | N/A | N/A | N/A | 488 | 78.2 | N/A | N/A | N/A | N/A | N/A | 13.8
120 | 120 | 4.0 | 120 x 120 | 120 x 120 x 4.0 | N/A | N/A | 14.2 | N/A | 120 | 120 | N/A | 4.0 | 4.0 | N/A | N/A | N/A | N/A | 27.0 | 27.0 | N/A | N/A | N/A | N/A | N/A | N/A | 0.466 | 32.8 | 402 | 402 | N/A | N/A | 4.71 | 4.71 | N/A | N/A | 67.0 | 67.0 | N/A | N/A | N/A | 78.3 | 78.3 | N/A | N/A | N/A | N/A | N/A | 637 | 101 | N/A | N/A | N/A | N/A | N/A | 18.1
120 | 120 | 5.0 | 120 x 120 | 120 x 120 x 5.0 | N/A | N/A | 17.5 | N/A | 120 | 120 | N/A | 5.0 | 5.0 | N/A | N/A | N/A | N/A | 21.0 | 21.0 | N/A | N/A | N/A | N/A | N/A | N/A | 0.463 | 26.5 | 485 | 485 | N/A | N/A | 4.66 | 4.66 | N/A | N/A | 80.9 | 80.9 | N/A | N/A | N/A | 95.4 | 95.4 | N/A | N/A | N/A | N/A | N/A | 778 | 122 | N/A | N/A | N/A | N/A | N/A | 22.4
120 | 120 | 6.0 | 120 x 120 | 120 x 120 x 6.0 | N/A | N/A | 20.7 | N/A | 120 | 120 | N/A | 6.0 | 6.0 | N/A | N/A | N/A | N/A | 17.0 | 17.0 | N/A | N/A | N/A | N/A | N/A | N/A | 0.459 | 22.2 | 562 | 562 | N/A | N/A | 4.61 | 4.61 | N/A | N/A | 93.7 | 93.7 | N/A | N/A | N/A | 112 | 112 | N/A | N/A | N/A | N/A | N/A | 913 | 141 | N/A | N/A | N/A | N/A | N/A | 26.4
120 | 120 | 8.0 | 120 x 120 | 120 x 120 x 8.0 | N/A | N/A | 26.4 | N/A | 120 | 120 | N/A | 8.0 | 8.0 | N/A | N/A | N/A | N/A | 12.0 | 12.0 | N/A | N/A | N/A | N/A | N/A | N/A | 0.446 | 16.9 | 677 | 677 | N/A | N/A | 4.49 | 4.49 | N/A | N/A | 113 | 113 | N/A | N/A | N/A | 138 | 138 | N/A | N/A | N/A | N/A | N/A | 1160 | 175 | N/A | N/A | N/A | N/A | N/A | 33.6
120 | 120 | 10.0 | 120 x 120 | 120 x 120 x 10.0 | N/A | N/A | 31.8 | N/A | 120 | 120 | N/A | 10.0 | 10.0 | N/A | N/A | N/A | N/A | 9.00 | 9.00 | N/A | N/A | N/A | N/A | N/A | N/A | 0.437 | 13.7 | 777 | 777 | N/A | N/A | 4.38 | 4.38 | N/A | N/A | 129 | 129 | N/A | N/A | N/A | 162 | 162 | N/A | N/A | N/A | N/A | N/A | 1380 | 203 | N/A | N/A | N/A | N/A | N/A | 40.6
140 | 140 | 4.0 | 140 x 140 | 140 x 140 x 4.0 | N/A | N/A | 16.8 | N/A | 140 | 140 | N/A | 4.0 | 4.0 | N/A | N/A | N/A | N/A | 32.0 | 32.0 | N/A | N/A | N/A | N/A | N/A | N/A | 0.546 | 32.5 | 652 | 652 | N/A | N/A | 5.52 | 5.52 | N/A | N/A | 93.1 | 93.1 | N/A | N/A | N/A | 108 | 108 | N/A | N/A | N/A | N/A | N/A | 1020 | 140 | N/A | N/A | N/A | N/A | N/A | 21.3
140 | 140 | 5.0 | 140 x 140 | 140 x 140 x 5.0 | N/A | N/A | 20.7 | N/A | 140 | 140 | N/A | 5.0 | 5.0 | N/A | N/A | N/A | N/A | 25.0 | 25.0 | N/A | N/A | N/A | N/A | N/A | N/A | 0.543 | 26.2 | 791 | 791 | N/A | N/A | 5.48 | 5.48 | N/A | N/A | 113 | 113 | N/A | N/A | N/A | 132 | 132 | N/A | N/A | N/A | N/A | N/A | 1260 | 170 | N/A | N/A | N/A | N/A | N/A | 26.4
140 | 140 | 6.0 | 140 x 140 | 140 x 140 x 6.0 | N/A | N/A | 24.5 | N/A | 140 | 140 | N/A | 6.0 | 6.0 | N/A | N/A | N/A | N/A | 20.3 | 20.3 | N/A | N/A | N/A | N/A | N/A | N/A | 0.539 | 22.0 | 920 | 920 | N/A | N/A | 5.43 | 5.43 | N/A | N/A | 131 | 131 | N/A | N/A | N/A | 155 | 155 | N/A | N/A | N/A | N/A | N/A | 1480 | 198 | N/A | N/A | N/A | N/A | N/A | 31.2
140 | 140 | 8.0 | 140 x 140 | 140 x 140 x 8.0 | N/A | N/A | 31.4 | N/A | 140 | 140 | N/A | 8.0 | 8.0 | N/A | N/A | N/A | N/A | 14.5 | 14.5 | N/A | N/A | N/A | N/A | N/A | N/A | 0.526 | 16.8 | 1130 | 1130 | N/A | N/A | 5.30 | 5.30 | N/A | N/A | 161 | 161 | N/A | N/A | N/A | 194 | 194 | N/A | N/A | N/A | N/A | N/A | 1900 | 248 | N/A | N/A | N/A | N/A | N/A | 40.0
140 | 140 | 10.0 | 140 x 140 | 140 x 140 x 10.0 | N/A | N/A | 38.1 | N/A | 140 | 140 | N/A | 10.0 | 10.0 | N/A | N/A | N/A | N/A | 11.0 | 11.0 | N/A | N/A | N/A | N/A | N/A | N/A | 0.517 | 13.6 | 1310 | 1310 | N/A | N/A | 5.20 | 5.20 | N/A | N/A | 187 | 187 | N/A | N/A | N/A | 230 | 230 | N/A | N/A | N/A | N/A | N/A | 2270 | 291 | N/A | N/A | N/A | N/A | N/A | 48.6
150 | 150 | 4.0 | 150 x 150 | 150 x 150 x 4.0 | N/A | N/A | 18.0 | N/A | 150 | 150 | N/A | 4.0 | 4.0 | N/A | N/A | N/A | N/A | 34.5 | 34.5 | N/A | N/A | N/A | N/A | N/A | N/A | 0.586 | 32.6 | 808 | 808 | N/A | N/A | 5.93 | 5.93 | N/A | N/A | 108 | 108 | N/A | N/A | N/A | 125 | 125 | N/A | N/A | N/A | N/A | N/A | 1260 | 162 | N/A | N/A | N/A | N/A | N/A | 22.9
150 | 150 | 5.0 | 150 x 150 | 150 x 150 x 5.0 | N/A | N/A | 22.3 | N/A | 150 | 150 | N/A | 5.0 | 5.0 | N/A | N/A | N/A | N/A | 27.0 | 27.0 | N/A | N/A | N/A | N/A | N/A | N/A | 0.583 | 26.1 | 982 | 982 | N/A | N/A | 5.89 | 5.89 | N/A | N/A | 131 | 131 | N/A | N/A | N/A | 153 | 153 | N/A | N/A | N/A | N/A | N/A | 1550 | 197 | N/A | N/A | N/A | N/A | N/A | 28.4
150 | 150 | 6.0 | 150 x 150 | 150 x 150 x 6.0 | N/A | N/A | 26.4 | N/A | 150 | 150 | N/A | 6.0 | 6.0 | N/A | N/A | N/A | N/A | 22.0 | 22.0 | N/A | N/A | N/A | N/A | N/A | N/A | 0.579 | 21.9 | 1150 | 1150 | N/A | N/A | 5.84 | 5.84 | N/A | N/A | 153 | 153 | N/A | N/A | N/A | 180 | 180 | N/A | N/A | N/A | N/A | N/A | 1830 | 230 | N/A | N/A | N/A | N/A | N/A | 33.6
150 | 150 | 8.0 | 150 x 150 | 150 x 150 x 8.0 | N/A | N/A | 33.9 | N/A | 150 | 150 | N/A | 8.0 | 8.0 | N/A | N/A | N/A | N/A | 15.8 | 15.8 | N/A | N/A | N/A | N/A | N/A | N/A | 0.566 | 16.7 | 1410 | 1410 | N/A | N/A | 5.71 | 5.71 | N/A | N/A | 188 | 188 | N/A | N/A | N/A | 226 | 226 | N/A | N/A | N/A | N/A | N/A | 2360 | 289 | N/A | N/A | N/A | N/A | N/A | 43.2
150 | 150 | 10.0 | 150 x 150 | 150 x 150 x 10.0 | N/A | N/A | 41.3 | N/A | 150 | 150 | N/A | 10.0 | 10.0 | N/A | N/A | N/A | N/A | 12.0 | 12.0 | N/A | N/A | N/A | N/A | N/A | N/A | 0.557 | 13.5 | 1650 | 1650 | N/A | N/A | 5.61 | 5.61 | N/A | N/A | 220 | 220 | N/A | N/A | N/A | 269 | 269 | N/A | N/A | N/A | N/A | N/A | 2840 | 341 | N/A | N/A | N/A | N/A | N/A | 52.6
160 | 160 | 4.0 | 160 x 160 | 160 x 160 x 4.0 | N/A | N/A | 19.3 | N/A | 160 | 160 | N/A | 4.0 | 4.0 | N/A | N/A | N/A | N/A | 37.0 | 37.0 | N/A | N/A | N/A | N/A | N/A | N/A | 0.626 | 32.4 | 987 | 987 | N/A | N/A | 6.34 | 6.34 | N/A | N/A | 123 | 123 | N/A | N/A | N/A | 143 | 143 | N/A | N/A | N/A | N/A | N/A | 1540 | 185 | N/A | N/A | N/A | N/A | N/A | 24.5
160 | 160 | 5.0 | 160 x 160 | 160 x 160 x 5.0 | N/A | N/A | 23.8 | N/A | 160 | 160 | N/A | 5.0 | 5.0 | N/A | N/A | N/A | N/A | 29.0 | 29.0 | N/A | N/A | N/A | N/A | N/A | N/A | 0.623 | 26.2 | 1200 | 1200 | N/A | N/A | 6.29 | 6.29 | N/A | N/A | 150 | 150 | N/A | N/A | N/A | 175 | 175 | N/A | N/A | N/A | N/A | N/A | 1900 | 226 | N/A | N/A | N/A | N/A | N/A | 30.4
160 | 160 | 6.0 | 160 x 160 | 160 x 160 x 6.0 | N/A | N/A | 28.3 | N/A | 160 | 160 | N/A | 6.0 | 6.0 | N/A | N/A | N/A | N/A | 23.7 | 23.7 | N/A | N/A | N/A | N/A | N/A | N/A | 0.619 | 21.9 | 1400 | 1400 | N/A | N/A | 6.25 | 6.25 | N/A | N/A | 176 | 176 | N/A | N/A | N/A | 206 | 206 | N/A | N/A | N/A | N/A | N/A | 2240 | 264 | N/A | N/A | N/A | N/A | N/A | 36.0
160 | 160 | 8.0 | 160 x 160 | 160 x 160 x 8.0 | N/A | N/A | 36.5 | N/A | 160 | 160 | N/A | 8.0 | 8.0 | N/A | N/A | N/A | N/A | 17.0 | 17.0 | N/A | N/A | N/A | N/A | N/A | N/A | 0.606 | 16.6 | 1740 | 1740 | N/A | N/A | 6.12 | 6.12 | N/A | N/A | 218 | 218 | N/A | N/A | N/A | 260 | 260 | N/A | N/A | N/A | N/A | N/A | 2900 | 334 | N/A | N/A | N/A | N/A | N/A | 46.4
160 | 160 | 10.0 | 160 x 160 | 160 x 160 x 10.0 | N/A | N/A | 44.4 | N/A | 160 | 160 | N/A | 10.0 | 10.0 | N/A | N/A | N/A | N/A | 13.0 | 13.0 | N/A | N/A | N/A | N/A | N/A | N/A | 0.597 | 13.4 | 2050 | 2050 | N/A | N/A | 6.02 | 6.02 | N/A | N/A | 256 | 256 | N/A | N/A | N/A | 311 | 311 | N/A | N/A | N/A | N/A | N/A | 3490 | 395 | N/A | N/A | N/A | N/A | N/A | 56.6
180 | 180 | 5.0 | 180 x 180 | 180 x 180 x 5.0 | N/A | N/A | 27.0 | N/A | 180 | 180 | N/A | 5.0 | 5.0 | N/A | N/A | N/A | N/A | 33.0 | 33.0 | N/A | N/A | N/A | N/A | N/A | N/A | 0.703 | 26.0 | 1740 | 1740 | N/A | N/A | 7.11 | 7.11 | N/A | N/A | 193 | 193 | N/A | N/A | N/A | 224 | 224 | N/A | N/A | N/A | N/A | N/A | 2720 | 290 | N/A | N/A | N/A | N/A | N/A | 34.4
180 | 180 | 6.0 | 180 x 180 | 180 x 180 x 6.0 | N/A | N/A | 32.1 | N/A | 180 | 180 | N/A | 6.0 | 6.0 | N/A | N/A | N/A | N/A | 27.0 | 27.0 | N/A | N/A | N/A | N/A | N/A | N/A | 0.699 | 21.8 | 2040 | 2040 | N/A | N/A | 7.06 | 7.06 | N/A | N/A | 226 | 226 | N/A | N/A | N/A | 264 | 264 | N/A | N/A | N/A | N/A | N/A | 3220 | 340 | N/A | N/A | N/A | N/A | N/A | 40.8
180 | 180 | 6.3 | 180 x 180 | 180 x 180 x 6.3 | N/A | N/A | 33.3 | N/A | 180 | 180 | N/A | 6.3 | 6.3 | N/A | N/A | N/A | N/A | 25.6 | 25.6 | N/A | N/A | N/A | N/A | N/A | N/A | 0.693 | 20.8 | 2100 | 2100 | N/A | N/A | 7.03 | 7.03 | N/A | N/A | 233 | 233 | N/A | N/A | N/A | 273 | 273 | N/A | N/A | N/A | N/A | N/A | 3380 | 354 | N/A | N/A | N/A | N/A | N/A | 42.4
180 | 180 | 8.0 | 180 x 180 | 180 x 180 x 8.0 | N/A | N/A | 41.5 | N/A | 180 | 180 | N/A | 8.0 | 8.0 | N/A | N/A | N/A | N/A | 19.5 | 19.5 | N/A | N/A | N/A | N/A | N/A | N/A | 0.686 | 16.5 | 2550 | 2550 | N/A | N/A | 6.94 | 6.94 | N/A | N/A | 283 | 283 | N/A | N/A | N/A | 336 | 336 | N/A | N/A | N/A | N/A | N/A | 4190 | 432 | N/A | N/A | N/A | N/A | N/A | 52.8
180 | 180 | 10.0 | 180 x 180 | 180 x 180 x 10.0 | N/A | N/A | 50.7 | N/A | 180 | 180 | N/A | 10.0 | 10.0 | N/A | N/A | N/A | N/A | 15.0 | 15.0 | N/A | N/A | N/A | N/A | N/A | N/A | 0.677 | 13.4 | 3020 | 3020 | N/A | N/A | 6.84 | 6.84 | N/A | N/A | 335 | 335 | N/A | N/A | N/A | 404 | 404 | N/A | N/A | N/A | N/A | N/A | 5070 | 515 | N/A | N/A | N/A | N/A | N/A | 64.6
180 | 180 | 12.0 | 180 x 180 | 180 x 180 x 12.0 | N/A | N/A | 58.5 | N/A | 180 | 180 | N/A | 12.0 | 12.0 | N/A | N/A | N/A | N/A | 12.0 | 12.0 | N/A | N/A | N/A | N/A | N/A | N/A | 0.658 | 11.2 | 3320 | 3320 | N/A | N/A | 6.68 | 6.68 | N/A | N/A | 369 | 369 | N/A | N/A | N/A | 454 | 454 | N/A | N/A | N/A | N/A | N/A | 5860 | 584 | N/A | N/A | N/A | N/A | N/A | 74.5
180 | 180 | 12.5 | 180 x 180 | 180 x 180 x 12.5 | N/A | N/A | 60.5 | N/A | 180 | 180 | N/A | 12.5 | 12.5 | N/A | N/A | N/A | N/A | 11.4 | 11.4 | N/A | N/A | N/A | N/A | N/A | N/A | 0.656 | 10.8 | 3410 | 3410 | N/A | N/A | 6.65 | 6.65 | N/A | N/A | 378 | 378 | N/A | N/A | N/A | 467 | 467 | N/A | N/A | N/A | N/A | N/A | 6050 | 600 | N/A | N/A | N/A | N/A | N/A | 77.0
200 | 200 | 5.0 | 200 x 200 | 200 x 200 x 5.0 | N/A | N/A | 30.1 | N/A | 200 | 200 | N/A | 5.0 | 5.0 | N/A | N/A | N/A | N/A | 37.0 | 37.0 | N/A | N/A | N/A | N/A | N/A | N/A | 0.783 | 26.0 | 2410 | 2410 | N/A | N/A | 7.93 | 7.93 | N/A | N/A | 241 | 241 | N/A | N/A | N/A | 279 | 279 | N/A | N/A | N/A | N/A | N/A | 3760 | 362 | N/A | N/A | N/A | N/A | N/A | 38.4
200 | 200 | 6.0 | 200 x 200 | 200 x 200 x 6.0 | N/A | N/A | 35.8 | N/A | 200 | 200 | N/A | 6.0 | 6.0 | N/A | N/A | N/A | N/A | 30.3 | 30.3 | N/A | N/A | N/A | N/A | N/A | N/A | 0.779 | 21.8 | 2830 | 2830 | N/A | N/A | 7.88 | 7.88 | N/A | N/A | 283 | 283 | N/A | N/A | N/A | 330 | 330 | N/A | N/A | N/A | N/A | N/A | 4460 | 426 | N/A | N/A | N/A | N/A | N/A | 45.6
200 | 200 | 6.3 | 200 x 200 | 200 x 200 x 6.3 | N/A | N/A | 37.2 | N/A | 200 | 200 | N/A | 6.3 | 6.3 | N/A | N/A | N/A | N/A | 28.7 | 28.7 | N/A | N/A | N/A | N/A | N/A | N/A | 0.773 | 20.8 | 2920 | 2920 | N/A | N/A | 7.85 | 7.85 | N/A | N/A | 292 | 292 | N/A | N/A | N/A | 341 | 341 | N/A | N/A | N/A | N/A | N/A | 4680 | 444 | N/A | N/A | N/A | N/A | N/A | 47.4
200 | 200 | 8.0 | 200 x 200 | 200 x 200 x 8.0 | N/A | N/A | 46.5 | N/A | 200 | 200 | N/A | 8.0 | 8.0 | N/A | N/A | N/A | N/A | 22.0 | 22.0 | N/A | N/A | N/A | N/A | N/A | N/A | 0.766 | 16.5 | 3570 | 3570 | N/A | N/A | 7.76 | 7.76 | N/A | N/A | 357 | 357 | N/A | N/A | N/A | 421 | 421 | N/A | N/A | N/A | N/A | N/A | 5820 | 544 | N/A | N/A | N/A | N/A | N/A | 59.2
200 | 200 | 10.0 | 200 x 200 | 200 x 200 x 10.0 | N/A | N/A | 57.0 | N/A | 200 | 200 | N/A | 10.0 | 10.0 | N/A | N/A | N/A | N/A | 17.0 | 17.0 | N/A | N/A | N/A | N/A | N/A | N/A | 0.757 | 13.3 | 4250 | 4250 | N/A | N/A | 7.65 | 7.65 | N/A | N/A | 425 | 425 | N/A | N/A | N/A | 508 | 508 | N/A | N/A | N/A | N/A | N/A | 7070 | 651 | N/A | N/A | N/A | N/A | N/A | 72.6
200 | 200 | 12.0 | 200 x 200 | 200 x 200 x 12.0 | N/A | N/A | 66.0 | N/A | 200 | 200 | N/A | 12.0 | 12.0 | N/A | N/A | N/A | N/A | 13.7 | 13.7 | N/A | N/A | N/A | N/A | N/A | N/A | 0.738 | 11.2 | 4730 | 4730 | N/A | N/A | 7.50 | 7.50 | N/A | N/A | 473 | 473 | N/A | N/A | N/A | 576 | 576 | N/A | N/A | N/A | N/A | N/A | 8230 | 743 | N/A | N/A | N/A | N/A | N/A | 84.1
200 | 200 | 12.5 | 200 x 200 | 200 x 200 x 12.5 | N/A | N/A | 68.3 | N/A | 200 | 200 | N/A | 12.5 | 12.5 | N/A | N/A | N/A | N/A | 13.0 | 13.0 | N/A | N/A | N/A | N/A | N/A | N/A | 0.736 | 10.8 | 4860 | 4860 | N/A | N/A | 7.47 | 7.47 | N/A | N/A | 486 | 486 | N/A | N/A | N/A | 594 | 594 | N/A | N/A | N/A | N/A | N/A | 8500 | 765 | N/A | N/A | N/A | N/A | N/A | 87.0
250 | 250 | 6.0 | 250 x 250 | 250 x 250 x 6.0 | N/A | N/A | 45.2 | N/A | 250 | 250 | N/A | 6.0 | 6.0 | N/A | N/A | N/A | N/A | 38.7 | 38.7 | N/A | N/A | N/A | N/A | N/A | N/A | 0.979 | 21.7 | 5670 | 5670 | N/A | N/A | 9.92 | 9.92 | N/A | N/A | 454 | 454 | N/A | N/A | N/A | 524 | 524 | N/A | N/A | N/A | N/A | N/A | 8840 | 681 | N/A | N/A | N/A | N/A | N/A | 57.6
250 | 250 | 6.3 | 250 x 250 | 250 x 250 x 6.3 | N/A | N/A | 47.1 | N/A | 250 | 250 | N/A | 6.3 | 6.3 | N/A | N/A | N/A | N/A | 36.7 | 36.7 | N/A | N/A | N/A | N/A | N/A | N/A | 0.973 | 20.7 | 5870 | 5870 | N/A | N/A | 9.89 | 9.89 | N/A | N/A | 470 | 470 | N/A | N/A | N/A | 544 | 544 | N/A | N/A | N/A | N/A | N/A | 9290 | 711 | N/A | N/A | N/A | N/A | N/A | 60.0
250 | 250 | 8.0 | 250 x 250 | 250 x 250 x 8.0 | N/A | N/A | 59.1 | N/A | 250 | 250 | N/A | 8.0 | 8.0 | N/A | N/A | N/A | N/A | 28.3 | 28.3 | N/A | N/A | N/A | N/A | N/A | N/A | 0.966 | 16.3 | 7230 | 7230 | N/A | N/A | 9.80 | 9.80 | N/A | N/A | 578 | 578 | N/A | N/A | N/A | 676 | 676 | N/A | N/A | N/A | N/A | N/A | 11600 | 878 | N/A | N/A | N/A | N/A | N/A | 75.2
250 | 250 | 10.0 | 250 x 250 | 250 x 250 x 10.0 | N/A | N/A | 72.7 | N/A | 250 | 250 | N/A | 10.0 | 10.0 | N/A | N/A | N/A | N/A | 22.0 | 22.0 | N/A | N/A | N/A | N/A | N/A | N/A | 0.957 | 13.2 | 8710 | 8710 | N/A | N/A | 9.70 | 9.70 | N/A | N/A | 697 | 697 | N/A | N/A | N/A | 822 | 822 | N/A | N/A | N/A | N/A | N/A | 14200 | 1060 | N/A | N/A | N/A | N/A | N/A | 92.6
250 | 250 | 12.0 | 250 x 250 | 250 x 250 x 12.0 | N/A | N/A | 84.8 | N/A | 250 | 250 | N/A | 12.0 | 12.0 | N/A | N/A | N/A | N/A | 17.8 | 17.8 | N/A | N/A | N/A | N/A | N/A | N/A | 0.938 | 11.1 | 9860 | 9860 | N/A | N/A | 9.55 | 9.55 | N/A | N/A | 789 | 789 | N/A | N/A | N/A | 944 | 944 | N/A | N/A | N/A | N/A | N/A | 16700 | 1230 | N/A | N/A | N/A | N/A | N/A | 108
250 | 250 | 12.5 | 250 x 250 | 250 x 250 x 12.5 | N/A | N/A | 88.0 | N/A | 250 | 250 | N/A | 12.5 | 12.5 | N/A | N/A | N/A | N/A | 17.0 | 17.0 | N/A | N/A | N/A | N/A | N/A | N/A | 0.936 | 10.6 | 10200 | 10200 | N/A | N/A | 9.52 | 9.52 | N/A | N/A | 813 | 813 | N/A | N/A | N/A | 975 | 975 | N/A | N/A | N/A | N/A | N/A | 17300 | 1270 | N/A | N/A | N/A | N/A | N/A | 112
300 | 300 | 6.0 | 300 x 300 | 300 x 300 x 6.0 | N/A | N/A | 54.7 | N/A | 300 | 300 | N/A | 6.0 | 6.0 | N/A | N/A | N/A | N/A | 47.0 | 47.0 | N/A | N/A | N/A | N/A | N/A | N/A | 1.18 | 21.6 | 9960 | 9960 | N/A | N/A | 12.0 | 12.0 | N/A | N/A | 664 | 664 | N/A | N/A | N/A | 764 | 764 | N/A | N/A | N/A | N/A | N/A | 15400 | 997 | N/A | N/A | N/A | N/A | N/A | 69.6
300 | 300 | 6.3 | 300 x 300 | 300 x 300 x 6.3 | N/A | N/A | 57.0 | N/A | 300 | 300 | N/A | 6.3 | 6.3 | N/A | N/A | N/A | N/A | 44.6 | 44.6 | N/A | N/A | N/A | N/A | N/A | N/A | 1.17 | 20.5 | 10300 | 10300 | N/A | N/A | 11.9 | 11.9 | N/A | N/A | 689 | 689 | N/A | N/A | N/A | 795 | 795 | N/A | N/A | N/A | N/A | N/A | 16200 | 1040 | N/A | N/A | N/A | N/A | N/A | 72.6
300 | 300 | 8.0 | 300 x 300 | 300 x 300 x 8.0 | N/A | N/A | 71.6 | N/A | 300 | 300 | N/A | 8.0 | 8.0 | N/A | N/A | N/A | N/A | 34.5 | 34.5 | N/A | N/A | N/A | N/A | N/A | N/A | 1.17 | 16.3 | 12800 | 12800 | N/A | N/A | 11.8 | 11.8 | N/A | N/A | 853 | 853 | N/A | N/A | N/A | 991 | 991 | N/A | N/A | N/A | N/A | N/A | 20300 | 1290 | N/A | N/A | N/A | N/A | N/A | 91.2
300 | 300 | 10.0 | 300 x 300 | 300 x 300 x 10.0 | N/A | N/A | 88.4 | N/A | 300 | 300 | N/A | 10.0 | 10.0 | N/A | N/A | N/A | N/A | 27.0 | 27.0 | N/A | N/A | N/A | N/A | N/A | N/A | 1.16 | 13.1 | 15500 | 15500 | N/A | N/A | 11.7 | 11.7 | N/A | N/A | 1040 | 1040 | N/A | N/A | N/A | 1210 | 1210 | N/A | N/A | N/A | N/A | N/A | 25000 | 1570 | N/A | N/A | N/A | N/A | N/A | 113
300 | 300 | 12.0 | 300 x 300 | 300 x 300 x 12.0 | N/A | N/A | 104 | N/A | 300 | 300 | N/A | 12.0 | 12.0 | N/A | N/A | N/A | N/A | 22.0 | 22.0 | N/A | N/A | N/A | N/A | N/A | N/A | 1.14 | 11.0 | 17800 | 17800 | N/A | N/A | 11.6 | 11.6 | N/A | N/A | 1180 | 1180 | N/A | N/A | N/A | 1400 | 1400 | N/A | N/A | N/A | N/A | N/A | 29500 | 1830 | N/A | N/A | N/A | N/A | N/A | 132
300 | 300 | 12.5 | 300 x 300 | 300 x 300 x 12.5 | N/A | N/A | 108 | N/A | 300 | 300 | N/A | 12.5 | 12.5 | N/A | N/A | N/A | N/A | 21.0 | 21.0 | N/A | N/A | N/A | N/A | N/A | N/A | 1.14 | 10.6 | 18300 | 18300 | N/A | N/A | 11.6 | 11.6 | N/A | N/A | 1220 | 1220 | N/A | N/A | N/A | 1450 | 1450 | N/A | N/A | N/A | N/A | N/A | 30600 | 1890 | N/A | N/A | N/A | N/A | N/A | 137
350 | 350 | 6.0 | 350 x 350 | 350 x 350 x 6.0 | N/A | N/A | 64.1 | N/A | 350 | 350 | N/A | 6.0 | 6.0 | N/A | N/A | N/A | N/A | 55.3 | 55.3 | N/A | N/A | N/A | N/A | N/A | N/A | 1.38 | 21.5 | 16000 | 16000 | N/A | N/A | 14.0 | 14.0 | N/A | N/A | 915 | 915 | N/A | N/A | N/A | 1050 | 1050 | N/A | N/A | N/A | N/A | N/A | 24700 | 1370 | N/A | N/A | N/A | N/A | N/A | 81.6
350 | 350 | 6.3 | 350 x 350 | 350 x 350 x 6.3 | N/A | N/A | 66.9 | N/A | 350 | 350 | N/A | 6.3 | 6.3 | N/A | N/A | N/A | N/A | 52.6 | 52.6 | N/A | N/A | N/A | N/A | N/A | N/A | 1.37 | 20.5 | 16600 | 16600 | N/A | N/A | 14.0 | 14.0 | N/A | N/A | 951 | 951 | N/A | N/A | N/A | 1090 | 1090 | N/A | N/A | N/A | N/A | N/A | 25900 | 1440 | N/A | N/A | N/A | N/A | N/A | 85.2
350 | 350 | 8.0 | 350 x 350 | 350 x 350 x 8.0 | N/A | N/A | 84.2 | N/A | 350 | 350 | N/A | 8.0 | 8.0 | N/A | N/A | N/A | N/A | 40.8 | 40.8 | N/A | N/A | N/A | N/A | N/A | N/A | 1.37 | 16.3 | 20700 | 20700 | N/A | N/A | 13.9 | 13.9 | N/A | N/A | 1180 | 1180 | N/A | N/A | N/A | 1370 | 1370 | N/A | N/A | N/A | N/A | N/A | 32600 | 1790 | N/A | N/A | N/A | N/A | N/A | 107
350 | 350 | 10.0 | 350 x 350 | 350 x 350 x 10.0 | N/A | N/A | 104 | N/A | 350 | 350 | N/A | 10.0 | 10.0 | N/A | N/A | N/A | N/A | 32.0 | 32.0 | N/A | N/A | N/A | N/A | N/A | N/A | 1.36 | 13.1 | 25200 | 25200 | N/A | N/A | 13.8 | 13.8 | N/A | N/A | 1440 | 1440 | N/A | N/A | N/A | 1680 | 1680 | N/A | N/A | N/A | N/A | N/A | 40100 | 2180 | N/A | N/A | N/A | N/A | N/A | 133
350 | 350 | 12.0 | 350 x 350 | 350 x 350 x 12.0 | N/A | N/A | 123 | N/A | 350 | 350 | N/A | 12.0 | 12.0 | N/A | N/A | N/A | N/A | 26.2 | 26.2 | N/A | N/A | N/A | N/A | N/A | N/A | 1.34 | 10.9 | 29100 | 29100 | N/A | N/A | 13.6 | 13.6 | N/A | N/A | 1660 | 1660 | N/A | N/A | N/A | 1950 | 1950 | N/A | N/A | N/A | N/A | N/A | 47600 | 2550 | N/A | N/A | N/A | N/A | N/A | 156
350 | 350 | 12.5 | 350 x 350 | 350 x 350 x 12.5 | N/A | N/A | 127 | N/A | 350 | 350 | N/A | 12.5 | 12.5 | N/A | N/A | N/A | N/A | 25.0 | 25.0 | N/A | N/A | N/A | N/A | N/A | N/A | 1.34 | 10.6 | 30000 | 30000 | N/A | N/A | 13.6 | 13.6 | N/A | N/A | 1720 | 1720 | N/A | N/A | N/A | 2020 | 2020 | N/A | N/A | N/A | N/A | N/A | 49400 | 2640 | N/A | N/A | N/A | N/A | N/A | 162
400 | 400 | 6.0 | 400 x 400 | 400 x 400 x 6.0 | N/A | N/A | 73.5 | N/A | 400 | 400 | N/A | 6.0 | 6.0 | N/A | N/A | N/A | N/A | 63.7 | 63.7 | N/A | N/A | N/A | N/A | N/A | N/A | 1.58 | 21.5 | 24100 | 24100 | N/A | N/A | 16.0 | 16.0 | N/A | N/A | 1200 | 1200 | N/A | N/A | N/A | 1380 | 1380 | N/A | N/A | N/A | N/A | N/A | 37000 | 1810 | N/A | N/A | N/A | N/A | N/A | 93.6
400 | 400 | 6.3 | 400 x 400 | 400 x 400 x 6.3 | N/A | N/A | 76.8 | N/A | 400 | 400 | N/A | 6.3 | 6.3 | N/A | N/A | N/A | N/A | 60.5 | 60.5 | N/A | N/A | N/A | N/A | N/A | N/A | 1.57 | 20.4 | 25100 | 25100 | N/A | N/A | 16.0 | 16.0 | N/A | N/A | 1260 | 1260 | N/A | N/A | N/A | 1440 | 1440 | N/A | N/A | N/A | N/A | N/A | 38900 | 1890 | N/A | N/A | N/A | N/A | N/A | 97.8
400 | 400 | 8.0 | 400 x 400 | 400 x 400 x 8.0 | N/A | N/A | 96.7 | N/A | 400 | 400 | N/A | 8.0 | 8.0 | N/A | N/A | N/A | N/A | 47.0 | 47.0 | N/A | N/A | N/A | N/A | N/A | N/A | 1.57 | 16.2 | 31300 | 31300 | N/A | N/A | 15.9 | 15.9 | N/A | N/A | 1560 | 1560 | N/A | N/A | N/A | 1800 | 1800 | N/A | N/A | N/A | N/A | N/A | 48900 | 2360 | N/A | N/A | N/A | N/A | N/A | 123
400 | 400 | 10.0 | 400 x 400 | 400 x 400 x 10.0 | N/A | N/A | 120 | N/A | 400 | 400 | N/A | 10.0 | 10.0 | N/A | N/A | N/A | N/A | 37.0 | 37.0 | N/A | N/A | N/A | N/A | N/A | N/A | 1.56 | 13.0 | 38200 | 38200 | N/A | N/A | 15.8 | 15.8 | N/A | N/A | 1910 | 1910 | N/A | N/A | N/A | 2210 | 2210 | N/A | N/A | N/A | N/A | N/A | 60400 | 2890 | N/A | N/A | N/A | N/A | N/A | 153
400 | 400 | 12.0 | 400 x 400 | 400 x 400 x 12.0 | N/A | N/A | 141 | N/A | 400 | 400 | N/A | 12.0 | 12.0 | N/A | N/A | N/A | N/A | 30.3 | 30.3 | N/A | N/A | N/A | N/A | N/A | N/A | 1.54 | 10.9 | 44300 | 44300 | N/A | N/A | 15.7 | 15.7 | N/A | N/A | 2220 | 2220 | N/A | N/A | N/A | 2590 | 2590 | N/A | N/A | N/A | N/A | N/A | 71800 | 3400 | N/A | N/A | N/A | N/A | N/A | 180
400 | 400 | 12.5 | 400 x 400 | 400 x 400 x 12.5 | N/A | N/A | 147 | N/A | 400 | 400 | N/A | 12.5 | 12.5 | N/A | N/A | N/A | N/A | 29.0 | 29.0 | N/A | N/A | N/A | N/A | N/A | N/A | 1.54 | 10.5 | 45900 | 45900 | N/A | N/A | 15.7 | 15.7 | N/A | N/A | 2290 | 2290 | N/A | N/A | N/A | 2680 | 2680 | N/A | N/A | N/A | N/A | N/A | 74600 | 3520 | N/A | N/A | N/A | N/A | N/A | 187