## Sheet1
First Section Series Number | Second Section Series Number | Last Section Series Number | Section Serial Number | Full Section Designation | Cut from Universal Beams | Cut from Universal Columns | Mass Per Metre (kg/m) | Leg Length [h] (mm) | Depth of Section [h] (mm) | Width of Section [b] (mm) | Leg Thickness [t] (mm) | Web Thickness [tw] (mm) | Flange Thickness [tf] (mm) | Root Radius [r1] (mm) | Toe Radius [r2] (mm) | Depth between Fillets [d] (mm) | Ratio for local Buckling [d/t] | Ratio for Local Web Buckling [cw/tw] (mm) | Ratio for Local Flange Buckling [cf/tf] (mm) | Shear Centre from Web Centreline [e0] (cm) | Centre of Gravity X-direction (cm) | Centre of Gravity y-direction (cm) | End Clearance [C] (mm) | Dimension for Detailing Notch [N] (mm) | Dimension for Detailing Notch [n] (mm) | Surface Area per Metre (m2) | Surface Area per Tonne (m2) | Second Moment of Area yy axis Major [cm4] | Second Moment of Area zz axis Minor [cm4] | Second Moment of Area uu axis [cm4] | Second Moment of Area vv axis Minor [cm4] | Radius of Gyration yy axis Major [cm] | Radius of Gyration zz axis Minor [cm] | Radius of Gyration uu axis Major [cm] | Radius of Gyration vv axis Minor [cm] | Elastic Modulus yy axis Major [cm3] | Elastic Modulus zz axis Minor [cm3] | Elastic Modulus Flange yy axis Major [cm3] | Elastic Modulus Toe yy axis Major [cm3] | Elastic Modulus Toe zz axis Minor [cm3] | Plastic Modulus yy axis Major [cm3] | Plastic Modulus zz axis Minor [cm3] | Angle Axis yy to Axis uu Tanα | Buckling Parameter (U) | Torsional Index (X) | Warping Constant (Iw) [dm6] | Warping Constant (Iw) [cm6] | Torsional Constant (IT) [cm4] | Torsional Constant (Wt) [cm3] | Equivalent Slenderness Coefficient (ϕa) | Equivalent Slenderness Coefficient Min. (ϕa) | Equivalent Slenderness Coefficient Max. (ϕa) | Mono-symmetry Index (ψa) | Mono-symmetry Index (ψ) | Area of Section [cm2]
150 | 75 | 4.0 | 150 x 75 | 150 x 75 x 4.0 | N/A | N/A | 10.7 | N/A | 150 | 75 | N/A | 4.0 | 4.0 | N/A | N/A | N/A | N/A | N/A | N/A | N/A | N/A | N/A | N/A | N/A | N/A | 0.363 | 33.9 | 301 | 101 | N/A | N/A | 4.70 | 2.72 | N/A | N/A | 40.1 | 26.9 | N/A | N/A | N/A | 56.1 | 34.4 | N/A | N/A | N/A | N/A | N/A | 303 | 60.1 | N/A | N/A | N/A | N/A | N/A | 13.6
150 | 75 | 5.0 | 150 x 75 | 150 x 75 x 5.0 | N/A | N/A | 13.3 | N/A | 150 | 75 | N/A | 5.0 | 5.0 | N/A | N/A | N/A | N/A | N/A | N/A | N/A | N/A | N/A | N/A | N/A | N/A | 0.363 | 27.3 | 367 | 122 | N/A | N/A | 4.66 | 2.69 | N/A | N/A | 48.9 | 32.5 | N/A | N/A | N/A | 68.9 | 42.0 | N/A | N/A | N/A | N/A | N/A | 367 | 72.2 | N/A | N/A | N/A | N/A | N/A | 16.9
150 | 75 | 6.3 | 150 x 75 | 150 x 75 x 6.3 | N/A | N/A | 16.5 | N/A | 150 | 75 | N/A | 6.3 | 6.3 | N/A | N/A | N/A | N/A | N/A | N/A | N/A | N/A | N/A | N/A | N/A | N/A | 0.363 | 22.0 | 448 | 147 | N/A | N/A | 4.62 | 2.64 | N/A | N/A | 59.7 | 39.1 | N/A | N/A | N/A | 84.9 | 51.5 | N/A | N/A | N/A | N/A | N/A | 443 | 86.3 | N/A | N/A | N/A | N/A | N/A | 21.0
200 | 100 | 5.0 | 200 x 100 | 200 x 100 x 5.0 | N/A | N/A | 17.9 | N/A | 200 | 100 | N/A | 5.0 | 5.0 | N/A | N/A | N/A | N/A | N/A | N/A | N/A | N/A | N/A | N/A | N/A | N/A | 0.484 | 27.0 | 897 | 302 | N/A | N/A | 6.27 | 3.64 | N/A | N/A | 89.7 | 60.4 | N/A | N/A | N/A | 125 | 76.8 | N/A | N/A | N/A | N/A | N/A | 905 | 135 | N/A | N/A | N/A | N/A | N/A | 22.8
200 | 100 | 6.3 | 200 x 100 | 200 x 100 x 6.3 | N/A | N/A | 22.3 | N/A | 200 | 100 | N/A | 6.3 | 6.3 | N/A | N/A | N/A | N/A | N/A | N/A | N/A | N/A | N/A | N/A | N/A | N/A | 0.484 | 21.7 | 1100 | 368 | N/A | N/A | 6.23 | 3.60 | N/A | N/A | 110 | 73.5 | N/A | N/A | N/A | 155 | 94.7 | N/A | N/A | N/A | N/A | N/A | 1100 | 163 | N/A | N/A | N/A | N/A | N/A | 28.4
200 | 100 | 8.0 | 200 x 100 | 200 x 100 x 8.0 | N/A | N/A | 28.0 | N/A | 200 | 100 | N/A | 8.0 | 8.0 | N/A | N/A | N/A | N/A | N/A | N/A | N/A | N/A | N/A | N/A | N/A | N/A | 0.484 | 17.3 | 1360 | 446 | N/A | N/A | 6.17 | 3.54 | N/A | N/A | 136 | 89.3 | N/A | N/A | N/A | 193 | 117 | N/A | N/A | N/A | N/A | N/A | 1350 | 197 | N/A | N/A | N/A | N/A | N/A | 35.7
200 | 100 | 10.0 | 200 x 100 | 200 x 100 x 10.0 | N/A | N/A | 34.5 | N/A | 200 | 100 | N/A | 10.0 | 10.0 | N/A | N/A | N/A | N/A | N/A | N/A | N/A | N/A | N/A | N/A | N/A | N/A | 0.484 | 14.0 | 1640 | 529 | N/A | N/A | 6.10 | 3.47 | N/A | N/A | 164 | 106 | N/A | N/A | N/A | 235 | 141 | N/A | N/A | N/A | N/A | N/A | 1610 | 232 | N/A | N/A | N/A | N/A | N/A | 44.0
200 | 100 | 12.5 | 200 x 100 | 200 x 100 x 12.5 | N/A | N/A | 42.4 | N/A | 200 | 100 | N/A | 12.5 | 12.5 | N/A | N/A | N/A | N/A | N/A | N/A | N/A | N/A | N/A | N/A | N/A | N/A | 0.484 | 11.4 | 1950 | 619 | N/A | N/A | 6.02 | 3.39 | N/A | N/A | 195 | 124 | N/A | N/A | N/A | 284 | 169 | N/A | N/A | N/A | N/A | N/A | 1890 | 269 | N/A | N/A | N/A | N/A | N/A | 54.0
250 | 125 | 6.3 | 250 x 125 | 250 x 125 x 6.3 | N/A | N/A | 28.2 | N/A | 250 | 125 | N/A | 6.3 | 6.3 | N/A | N/A | N/A | N/A | N/A | N/A | N/A | N/A | N/A | N/A | N/A | N/A | 0.605 | 21.5 | 2210 | 742 | N/A | N/A | 7.84 | 4.55 | N/A | N/A | 176 | 119 | N/A | N/A | N/A | 246 | 151 | N/A | N/A | N/A | N/A | N/A | 2220 | 265 | N/A | N/A | N/A | N/A | N/A | 35.9
250 | 125 | 8.0 | 250 x 125 | 250 x 125 x 8.0 | N/A | N/A | 35.4 | N/A | 250 | 125 | N/A | 8.0 | 8.0 | N/A | N/A | N/A | N/A | N/A | N/A | N/A | N/A | N/A | N/A | N/A | N/A | 0.605 | 17.1 | 2730 | 909 | N/A | N/A | 7.78 | 4.49 | N/A | N/A | 219 | 145 | N/A | N/A | N/A | 307 | 188 | N/A | N/A | N/A | N/A | N/A | 2730 | 323 | N/A | N/A | N/A | N/A | N/A | 45.1
250 | 125 | 10.0 | 250 x 125 | 250 x 125 x 10.0 | N/A | N/A | 43.8 | N/A | 250 | 125 | N/A | 10.0 | 10.0 | N/A | N/A | N/A | N/A | N/A | N/A | N/A | N/A | N/A | N/A | N/A | N/A | 0.605 | 13.8 | 3320 | 1090 | N/A | N/A | 7.71 | 4.42 | N/A | N/A | 265 | 174 | N/A | N/A | N/A | 376 | 228 | N/A | N/A | N/A | N/A | N/A | 3290 | 385 | N/A | N/A | N/A | N/A | N/A | 55.8
250 | 125 | 12.5 | 250 x 125 | 250 x 125 x 12.5 | N/A | N/A | 53.9 | N/A | 250 | 125 | N/A | 12.5 | 12.5 | N/A | N/A | N/A | N/A | N/A | N/A | N/A | N/A | N/A | N/A | N/A | N/A | 0.605 | 11.2 | 4000 | 1290 | N/A | N/A | 7.63 | 4.34 | N/A | N/A | 320 | 207 | N/A | N/A | N/A | 458 | 276 | N/A | N/A | N/A | N/A | N/A | 3920 | 453 | N/A | N/A | N/A | N/A | N/A | 68.7
300 | 150 | 8.0 | 300 x 150 | 300 x 150 x 8.0 | N/A | N/A | 42.8 | N/A | 300 | 150 | N/A | 8.0 | 8.0 | N/A | N/A | N/A | N/A | N/A | N/A | N/A | N/A | N/A | N/A | N/A | N/A | 0.726 | 17.0 | 4810 | 1620 | N/A | N/A | 9.39 | 5.44 | N/A | N/A | 321 | 215 | N/A | N/A | N/A | 449 | 275 | N/A | N/A | N/A | N/A | N/A | 4850 | 481 | N/A | N/A | N/A | N/A | N/A | 54.5
300 | 150 | 10.0 | 300 x 150 | 300 x 150 x 10.0 | N/A | N/A | 53.0 | N/A | 300 | 150 | N/A | 10.0 | 10.0 | N/A | N/A | N/A | N/A | N/A | N/A | N/A | N/A | N/A | N/A | N/A | N/A | 0.726 | 13.7 | 5870 | 1950 | N/A | N/A | 9.32 | 5.37 | N/A | N/A | 391 | 260 | N/A | N/A | N/A | 551 | 336 | N/A | N/A | N/A | N/A | N/A | 5870 | 577 | N/A | N/A | N/A | N/A | N/A | 67.5
300 | 150 | 12.5 | 300 x 150 | 300 x 150 x 12.5 | N/A | N/A | 65.5 | N/A | 300 | 150 | N/A | 12.5 | 12.5 | N/A | N/A | N/A | N/A | N/A | N/A | N/A | N/A | N/A | N/A | N/A | N/A | 0.726 | 11.1 | 7120 | 2330 | N/A | N/A | 9.24 | 5.29 | N/A | N/A | 475 | 311 | N/A | N/A | N/A | 674 | 409 | N/A | N/A | N/A | N/A | N/A | 7050 | 686 | N/A | N/A | N/A | N/A | N/A | 83.4
300 | 150 | 14.2 | 300 x 150 | 300 x 150 x 14.2 | N/A | N/A | 73.8 | N/A | 300 | 150 | N/A | 14.2 | 14.2 | N/A | N/A | N/A | N/A | N/A | N/A | N/A | N/A | N/A | N/A | N/A | N/A | 0.726 | 9.84 | 7920 | 2570 | N/A | N/A | 9.18 | 5.23 | N/A | N/A | 528 | 343 | N/A | N/A | N/A | 755 | 456 | N/A | N/A | N/A | N/A | N/A | 7790 | 753 | N/A | N/A | N/A | N/A | N/A | 94.0
300 | 150 | 16.0 | 300 x 150 | 300 x 150 x 16.0 | N/A | N/A | 82.5 | N/A | 300 | 150 | N/A | 16.0 | 16.0 | N/A | N/A | N/A | N/A | N/A | N/A | N/A | N/A | N/A | N/A | N/A | N/A | 0.726 | 8.80 | 8730 | 2810 | N/A | N/A | 9.12 | 5.17 | N/A | N/A | 582 | 374 | N/A | N/A | N/A | 837 | 503 | N/A | N/A | N/A | N/A | N/A | 8530 | 818 | N/A | N/A | N/A | N/A | N/A | 105
400 | 200 | 8.0 | 400 x 200 | 400 x 200 x 8.0 | N/A | N/A | 57.6 | N/A | 400 | 200 | N/A | 8.0 | 8.0 | N/A | N/A | N/A | N/A | N/A | N/A | N/A | N/A | N/A | N/A | N/A | N/A | 0.969 | 16.8 | 11700 | 3970 | N/A | N/A | 12.6 | 7.35 | N/A | N/A | 584 | 397 | N/A | N/A | N/A | 811 | 500 | N/A | N/A | N/A | N/A | N/A | 11900 | 890 | N/A | N/A | N/A | N/A | N/A | 73.4
400 | 200 | 10.0 | 400 x 200 | 400 x 200 x 10.0 | N/A | N/A | 71.5 | N/A | 400 | 200 | N/A | 10.0 | 10.0 | N/A | N/A | N/A | N/A | N/A | N/A | N/A | N/A | N/A | N/A | N/A | N/A | 0.969 | 13.6 | 14300 | 4830 | N/A | N/A | 12.5 | 7.28 | N/A | N/A | 717 | 483 | N/A | N/A | N/A | 1000 | 615 | N/A | N/A | N/A | N/A | N/A | 14500 | 1080 | N/A | N/A | N/A | N/A | N/A | 91.1
400 | 200 | 12.5 | 400 x 200 | 400 x 200 x 12.5 | N/A | N/A | 88.6 | N/A | 400 | 200 | N/A | 12.5 | 12.5 | N/A | N/A | N/A | N/A | N/A | N/A | N/A | N/A | N/A | N/A | N/A | N/A | 0.969 | 10.9 | 17500 | 5840 | N/A | N/A | 12.5 | 7.19 | N/A | N/A | 877 | 584 | N/A | N/A | N/A | 1230 | 753 | N/A | N/A | N/A | N/A | N/A | 17600 | 1300 | N/A | N/A | N/A | N/A | N/A | 113
400 | 200 | 14.2 | 400 x 200 | 400 x 200 x 14.2 | N/A | N/A | 100 | N/A | 400 | 200 | N/A | 14.2 | 14.2 | N/A | N/A | N/A | N/A | N/A | N/A | N/A | N/A | N/A | N/A | N/A | N/A | 0.969 | 9.69 | 19600 | 6490 | N/A | N/A | 12.4 | 7.14 | N/A | N/A | 980 | 649 | N/A | N/A | N/A | 1380 | 843 | N/A | N/A | N/A | N/A | N/A | 19500 | 1440 | N/A | N/A | N/A | N/A | N/A | 127
400 | 200 | 16.0 | 400 x 200 | 400 x 200 x 16.0 | N/A | N/A | 112 | N/A | 400 | 200 | N/A | 16.0 | 16.0 | N/A | N/A | N/A | N/A | N/A | N/A | N/A | N/A | N/A | N/A | N/A | N/A | 0.969 | 8.65 | 21700 | 7140 | N/A | N/A | 12.3 | 7.07 | N/A | N/A | 1090 | 714 | N/A | N/A | N/A | 1540 | 936 | N/A | N/A | N/A | N/A | N/A | 21600 | 1580 | N/A | N/A | N/A | N/A | N/A | 143
500 | 250 | 10.0 | 500 x 250 | 500 x 250 x 10.0 | N/A | N/A | 90.0 | N/A | 500 | 250 | N/A | 10.0 | 10.0 | N/A | N/A | N/A | N/A | N/A | N/A | N/A | N/A | N/A | N/A | N/A | N/A | 1.21 | 13.4 | 28500 | 9680 | N/A | N/A | 15.8 | 9.19 | N/A | N/A | 1140 | 775 | N/A | N/A | N/A | 1590 | 976 | N/A | N/A | N/A | N/A | N/A | 29000 | 1740 | N/A | N/A | N/A | N/A | N/A | 115
500 | 250 | 12.5 | 500 x 250 | 500 x 250 x 12.5 | N/A | N/A | 112 | N/A | 500 | 250 | N/A | 12.5 | 12.5 | N/A | N/A | N/A | N/A | N/A | N/A | N/A | N/A | N/A | N/A | N/A | N/A | 1.21 | 10.8 | 35000 | 11800 | N/A | N/A | 15.7 | 9.10 | N/A | N/A | 1400 | 943 | N/A | N/A | N/A | 1960 | 1200 | N/A | N/A | N/A | N/A | N/A | 35300 | 2110 | N/A | N/A | N/A | N/A | N/A | 142
500 | 250 | 14.2 | 500 x 250 | 500 x 250 x 14.2 | N/A | N/A | 126 | N/A | 500 | 250 | N/A | 14.2 | 14.2 | N/A | N/A | N/A | N/A | N/A | N/A | N/A | N/A | N/A | N/A | N/A | N/A | 1.21 | 9.60 | 39300 | 13200 | N/A | N/A | 15.6 | 9.04 | N/A | N/A | 1570 | 1050 | N/A | N/A | N/A | 2200 | 1350 | N/A | N/A | N/A | N/A | N/A | 39500 | 2350 | N/A | N/A | N/A | N/A | N/A | 161
500 | 250 | 16.0 | 500 x 250 | 500 x 250 x 16.0 | N/A | N/A | 142 | N/A | 500 | 250 | N/A | 16.0 | 16.0 | N/A | N/A | N/A | N/A | N/A | N/A | N/A | N/A | N/A | N/A | N/A | N/A | 1.21 | 8.52 | 43700 | 14500 | N/A | N/A | 15.6 | 8.98 | N/A | N/A | 1750 | 1160 | N/A | N/A | N/A | 2460 | 1500 | N/A | N/A | N/A | N/A | N/A | 43700 | 2590 | N/A | N/A | N/A | N/A | N/A | 180