## Sheet1
First Section Series Number | Second Section Series Number | Last Section Series Number | Section Serial Number | Full Section Designation | Cut from Universal Beams | Cut from Universal Columns | Mass Per Metre (kg/m) | Leg Length [h] (mm) | Depth of Section [h] (mm) | Width of Section [b] (mm) | Leg Thickness [t] (mm) | Web Thickness [tw] (mm) | Flange Thickness [tf] (mm) | Root Radius [r1] (mm) | Toe Radius [r2] (mm) | Depth between Fillets [d] (mm) | Ratio for local Buckling [d/t] | Ratio for Local Web Buckling [cw/tw] (mm) | Ratio for Local Flange Buckling [cf/tf] (mm) | Shear Centre from Web Centreline [e0] (cm) | Centre of Gravity X-direction (cm) | Centre of Gravity y-direction (cm) | End Clearance [C] (mm) | Dimension for Detailing Notch [N] (mm) | Dimension for Detailing Notch [n] (mm) | Surface Area per Metre (m2) | Surface Area per Tonne (m2) | Second Moment of Area yy axis Major [cm4] | Second Moment of Area zz axis Minor [cm4] | Second Moment of Area uu axis [cm4] | Second Moment of Area vv axis Minor [cm4] | Radius of Gyration yy axis Major [cm] | Radius of Gyration zz axis Minor [cm] | Radius of Gyration uu axis Major [cm] | Radius of Gyration vv axis Minor [cm] | Elastic Modulus yy axis Major [cm3] | Elastic Modulus zz axis Minor [cm3] | Elastic Modulus Flange yy axis Major [cm3] | Elastic Modulus Toe yy axis Major [cm3] | Elastic Modulus Toe zz axis Minor [cm3] | Plastic Modulus yy axis Major [cm3] | Plastic Modulus zz axis Minor [cm3] | Angle Axis yy to Axis uu Tanα | Buckling Parameter (U) | Torsional Index (X) | Warping Constant (Iw) [dm6] | Warping Constant (Iw) [cm6] | Torsional Constant (IT) [cm4] | Torsional Constant (Wt) [cm3] | Equivalent Slenderness Coefficient (ϕa) | Equivalent Slenderness Coefficient Min. (ϕa) | Equivalent Slenderness Coefficient Max. (ϕa) | Mono-symmetry Index (ψa) | Mono-symmetry Index (ψ) | Area of Section [cm2]
40 | 40 | 2.9 | 40 x 40 | 40 x 40 x 2.9 | N/A | N/A | 3.31 | N/A | 40 | 40 | N/A | 2.9 | 2.9 | N/A | N/A | N/A | N/A | 10.8 | 10.8 | N/A | N/A | N/A | N/A | N/A | N/A | 0.153 | 46.2 | 9.54 | 9.54 | N/A | N/A | 1.50 | 1.50 | N/A | N/A | 4.77 | 4.77 | N/A | N/A | N/A | 5.81 | 5.81 | N/A | N/A | N/A | N/A | N/A | 15.3 | 6.93 | N/A | N/A | N/A | N/A | N/A | 4.21
40 | 40 | 3.0 | 40 x 40 | 40 x 40 x 3.0 | N/A | N/A | 3.41 | N/A | 40 | 40 | N/A | 3.0 | 3.0 | N/A | N/A | N/A | N/A | 10.3 | 10.3 | N/A | N/A | N/A | N/A | N/A | N/A | 0.152 | 44.6 | 9.78 | 9.78 | N/A | N/A | 1.50 | 1.50 | N/A | N/A | 4.89 | 4.89 | N/A | N/A | N/A | 5.97 | 5.97 | N/A | N/A | N/A | N/A | N/A | 15.7 | 7.10 | N/A | N/A | N/A | N/A | N/A | 4.34
40 | 40 | 3.2 | 40 x 40 | 40 x 40 x 3.2 | N/A | N/A | 3.61 | N/A | 40 | 40 | N/A | 3.2 | 3.2 | N/A | N/A | N/A | N/A | 9.50 | 9.50 | N/A | N/A | N/A | N/A | N/A | N/A | 0.152 | 42.1 | 10.2 | 10.2 | N/A | N/A | 1.49 | 1.49 | N/A | N/A | 5.11 | 5.11 | N/A | N/A | N/A | 6.28 | 6.28 | N/A | N/A | N/A | N/A | N/A | 16.5 | 7.42 | N/A | N/A | N/A | N/A | N/A | 4.60
40 | 40 | 3.6 | 40 x 40 | 40 x 40 x 3.6 | N/A | N/A | 4.01 | N/A | 40 | 40 | N/A | 3.6 | 3.6 | N/A | N/A | N/A | N/A | 8.11 | 8.11 | N/A | N/A | N/A | N/A | N/A | N/A | 0.151 | 37.7 | 11.1 | 11.1 | N/A | N/A | 1.47 | 1.47 | N/A | N/A | 5.54 | 5.54 | N/A | N/A | N/A | 6.88 | 6.88 | N/A | N/A | N/A | N/A | N/A | 18.1 | 8.01 | N/A | N/A | N/A | N/A | N/A | 5.10
40 | 40 | 4.0 | 40 x 40 | 40 x 40 x 4.0 | N/A | N/A | 4.39 | N/A | 40 | 40 | N/A | 4.0 | 4.0 | N/A | N/A | N/A | N/A | 7.00 | 7.00 | N/A | N/A | N/A | N/A | N/A | N/A | 0.150 | 34.2 | 11.8 | 11.8 | N/A | N/A | 1.45 | 1.45 | N/A | N/A | 5.91 | 5.91 | N/A | N/A | N/A | 7.44 | 7.44 | N/A | N/A | N/A | N/A | N/A | 19.5 | 8.54 | N/A | N/A | N/A | N/A | N/A | 5.59
40 | 40 | 5.0 | 40 x 40 | 40 x 40 x 5.0 | N/A | N/A | 5.28 | N/A | 40 | 40 | N/A | 5.0 | 5.0 | N/A | N/A | N/A | N/A | 5.00 | 5.00 | N/A | N/A | N/A | N/A | N/A | N/A | 0.147 | 27.8 | 13.4 | 13.4 | N/A | N/A | 1.41 | 1.41 | N/A | N/A | 6.68 | 6.68 | N/A | N/A | N/A | 8.66 | 8.66 | N/A | N/A | N/A | N/A | N/A | 22.5 | 9.60 | N/A | N/A | N/A | N/A | N/A | 6.73
40 | 40 | 5.6 | 40 x 40 | 40 x 40 x 5.6 | N/A | N/A | 5.78 | N/A | 40 | 40 | N/A | 5.6 | 5.6 | N/A | N/A | N/A | N/A | 4.14 | 4.14 | N/A | N/A | N/A | N/A | N/A | N/A | 0.146 | 25.3 | 14.1 | 14.1 | N/A | N/A | 1.38 | 1.38 | N/A | N/A | 7.03 | 7.03 | N/A | N/A | N/A | 9.28 | 9.28 | N/A | N/A | N/A | N/A | N/A | 24.0 | 10.1 | N/A | N/A | N/A | N/A | N/A | 7.37
40 | 40 | 6.3 | 40 x 40 | 40 x 40 x 6.3 | N/A | N/A | 6.33 | N/A | 40 | 40 | N/A | 6.3 | 6.3 | N/A | N/A | N/A | N/A | 3.35 | 3.35 | N/A | N/A | N/A | N/A | N/A | N/A | 0.144 | 22.7 | 14.7 | 14.7 | N/A | N/A | 1.35 | 1.35 | N/A | N/A | 7.34 | 7.34 | N/A | N/A | N/A | 9.90 | 9.90 | N/A | N/A | N/A | N/A | N/A | 25.4 | 10.5 | N/A | N/A | N/A | N/A | N/A | 8.07
50 | 50 | 2.9 | 50 x 50 | 50 x 50 x 2.9 | N/A | N/A | 4.22 | N/A | 50 | 50 | N/A | 2.9 | 2.9 | N/A | N/A | N/A | N/A | 14.2 | 14.2 | N/A | N/A | N/A | N/A | N/A | N/A | 0.193 | 45.7 | 19.7 | 19.7 | N/A | N/A | 1.91 | 1.91 | N/A | N/A | 7.87 | 7.87 | N/A | N/A | N/A | 9.43 | 9.43 | N/A | N/A | N/A | N/A | N/A | 31.2 | 11.5 | N/A | N/A | N/A | N/A | N/A | 5.37
50 | 50 | 3.0 | 50 x 50 | 50 x 50 x 3.0 | N/A | N/A | 4.35 | N/A | 50 | 50 | N/A | 3.0 | 3.0 | N/A | N/A | N/A | N/A | 13.7 | 13.7 | N/A | N/A | N/A | N/A | N/A | N/A | 0.192 | 44.1 | 20.2 | 20.2 | N/A | N/A | 1.91 | 1.91 | N/A | N/A | 8.08 | 8.08 | N/A | N/A | N/A | 9.70 | 9.70 | N/A | N/A | N/A | N/A | N/A | 32.1 | 11.8 | N/A | N/A | N/A | N/A | N/A | 5.54
50 | 50 | 3.2 | 50 x 50 | 50 x 50 x 3.2 | N/A | N/A | 4.62 | N/A | 50 | 50 | N/A | 3.2 | 3.2 | N/A | N/A | N/A | N/A | 12.6 | 12.6 | N/A | N/A | N/A | N/A | N/A | N/A | 0.192 | 41.6 | 21.2 | 21.2 | N/A | N/A | 1.90 | 1.90 | N/A | N/A | 8.49 | 8.49 | N/A | N/A | N/A | 10.2 | 10.2 | N/A | N/A | N/A | N/A | N/A | 33.8 | 12.4 | N/A | N/A | N/A | N/A | N/A | 5.88
50 | 50 | 3.6 | 50 x 50 | 50 x 50 x 3.6 | N/A | N/A | 5.14 | N/A | 50 | 50 | N/A | 3.6 | 3.6 | N/A | N/A | N/A | N/A | 10.9 | 10.9 | N/A | N/A | N/A | N/A | N/A | N/A | 0.191 | 37.2 | 23.2 | 23.2 | N/A | N/A | 1.88 | 1.88 | N/A | N/A | 9.27 | 9.27 | N/A | N/A | N/A | 11.3 | 11.3 | N/A | N/A | N/A | N/A | N/A | 37.2 | 13.5 | N/A | N/A | N/A | N/A | N/A | 6.54
50 | 50 | 4.0 | 50 x 50 | 50 x 50 x 4.0 | N/A | N/A | 5.64 | N/A | 50 | 50 | N/A | 4.0 | 4.0 | N/A | N/A | N/A | N/A | 9.50 | 9.50 | N/A | N/A | N/A | N/A | N/A | N/A | 0.190 | 33.7 | 25.0 | 25.0 | N/A | N/A | 1.86 | 1.86 | N/A | N/A | 9.99 | 9.99 | N/A | N/A | N/A | 12.3 | 12.3 | N/A | N/A | N/A | N/A | N/A | 40.4 | 14.5 | N/A | N/A | N/A | N/A | N/A | 7.19
50 | 50 | 5.0 | 50 x 50 | 50 x 50 x 5.0 | N/A | N/A | 6.85 | N/A | 50 | 50 | N/A | 5.0 | 5.0 | N/A | N/A | N/A | N/A | 7.00 | 7.00 | N/A | N/A | N/A | N/A | N/A | N/A | 0.187 | 27.3 | 28.9 | 28.9 | N/A | N/A | 1.82 | 1.82 | N/A | N/A | 11.6 | 11.6 | N/A | N/A | N/A | 14.5 | 14.5 | N/A | N/A | N/A | N/A | N/A | 47.6 | 16.7 | N/A | N/A | N/A | N/A | N/A | 8.73
50 | 50 | 5.6 | 50 x 50 | 50 x 50 x 5.6 | N/A | N/A | 7.54 | N/A | 50 | 50 | N/A | 5.6 | 5.6 | N/A | N/A | N/A | N/A | 5.93 | 5.93 | N/A | N/A | N/A | N/A | N/A | N/A | 0.186 | 24.7 | 30.8 | 30.8 | N/A | N/A | 1.79 | 1.79 | N/A | N/A | 12.3 | 12.3 | N/A | N/A | N/A | 15.7 | 15.7 | N/A | N/A | N/A | N/A | N/A | 51.3 | 17.8 | N/A | N/A | N/A | N/A | N/A | 9.61
50 | 50 | 6.3 | 50 x 50 | 50 x 50 x 6.3 | N/A | N/A | 8.31 | N/A | 50 | 50 | N/A | 6.3 | 6.3 | N/A | N/A | N/A | N/A | 4.94 | 4.94 | N/A | N/A | N/A | N/A | N/A | N/A | 0.184 | 22.1 | 32.8 | 32.8 | N/A | N/A | 1.76 | 1.76 | N/A | N/A | 13.1 | 13.1 | N/A | N/A | N/A | 17.0 | 17.0 | N/A | N/A | N/A | N/A | N/A | 55.2 | 18.8 | N/A | N/A | N/A | N/A | N/A | 10.6
50 | 50 | 7.1 | 50 x 50 | 50 x 50 x 7.1 | N/A | N/A | 9.14 | N/A | 50 | 50 | N/A | 7.1 | 7.1 | N/A | N/A | N/A | N/A | 4.04 | 4.04 | N/A | N/A | N/A | N/A | N/A | N/A | 0.182 | 19.9 | 34.5 | 34.5 | N/A | N/A | 1.72 | 1.72 | N/A | N/A | 13.8 | 13.8 | N/A | N/A | N/A | 18.3 | 18.3 | N/A | N/A | N/A | N/A | N/A | 58.9 | 19.8 | N/A | N/A | N/A | N/A | N/A | 11.6
50 | 50 | 8.0 | 50 x 50 | 50 x 50 x 8.0 | N/A | N/A | 10.0 | N/A | 50 | 50 | N/A | 8.0 | 8.0 | N/A | N/A | N/A | N/A | 3.25 | 3.25 | N/A | N/A | N/A | N/A | N/A | N/A | 0.179 | 17.9 | 36.0 | 36.0 | N/A | N/A | 1.68 | 1.68 | N/A | N/A | 14.4 | 14.4 | N/A | N/A | N/A | 19.5 | 19.5 | N/A | N/A | N/A | N/A | N/A | 62.3 | 20.6 | N/A | N/A | N/A | N/A | N/A | 12.8
60 | 60 | 2.9 | 60 x 60 | 60 x 60 x 2.9 | N/A | N/A | 5.13 | N/A | 60 | 60 | N/A | 2.9 | 2.9 | N/A | N/A | N/A | N/A | 17.7 | 17.7 | N/A | N/A | N/A | N/A | N/A | N/A | 0.233 | 45.4 | 35.2 | 35.2 | N/A | N/A | 2.32 | 2.32 | N/A | N/A | 11.7 | 11.7 | N/A | N/A | N/A | 13.9 | 13.9 | N/A | N/A | N/A | N/A | N/A | 55.3 | 17.2 | N/A | N/A | N/A | N/A | N/A | 6.53
60 | 60 | 3.0 | 60 x 60 | 60 x 60 x 3.0 | N/A | N/A | 5.29 | N/A | 60 | 60 | N/A | 3.0 | 3.0 | N/A | N/A | N/A | N/A | 17.0 | 17.0 | N/A | N/A | N/A | N/A | N/A | N/A | 0.232 | 43.9 | 36.2 | 36.2 | N/A | N/A | 2.32 | 2.32 | N/A | N/A | 12.1 | 12.1 | N/A | N/A | N/A | 14.3 | 14.3 | N/A | N/A | N/A | N/A | N/A | 56.9 | 17.7 | N/A | N/A | N/A | N/A | N/A | 6.74
60 | 60 | 3.2 | 60 x 60 | 60 x 60 x 3.2 | N/A | N/A | 5.62 | N/A | 60 | 60 | N/A | 3.2 | 3.2 | N/A | N/A | N/A | N/A | 15.8 | 15.8 | N/A | N/A | N/A | N/A | N/A | N/A | 0.232 | 41.3 | 38.2 | 38.2 | N/A | N/A | 2.31 | 2.31 | N/A | N/A | 12.7 | 12.7 | N/A | N/A | N/A | 15.2 | 15.2 | N/A | N/A | N/A | N/A | N/A | 60.2 | 18.6 | N/A | N/A | N/A | N/A | N/A | 7.16
60 | 60 | 3.6 | 60 x 60 | 60 x 60 x 3.6 | N/A | N/A | 6.27 | N/A | 60 | 60 | N/A | 3.6 | 3.6 | N/A | N/A | N/A | N/A | 13.7 | 13.7 | N/A | N/A | N/A | N/A | N/A | N/A | 0.231 | 36.8 | 41.9 | 41.9 | N/A | N/A | 2.29 | 2.29 | N/A | N/A | 14.0 | 14.0 | N/A | N/A | N/A | 16.8 | 16.8 | N/A | N/A | N/A | N/A | N/A | 66.5 | 20.4 | N/A | N/A | N/A | N/A | N/A | 7.98
60 | 60 | 4.0 | 60 x 60 | 60 x 60 x 4.0 | N/A | N/A | 6.90 | N/A | 60 | 60 | N/A | 4.0 | 4.0 | N/A | N/A | N/A | N/A | 12.0 | 12.0 | N/A | N/A | N/A | N/A | N/A | N/A | 0.230 | 33.3 | 45.4 | 45.4 | N/A | N/A | 2.27 | 2.27 | N/A | N/A | 15.1 | 15.1 | N/A | N/A | N/A | 18.3 | 18.3 | N/A | N/A | N/A | N/A | N/A | 72.5 | 22.0 | N/A | N/A | N/A | N/A | N/A | 8.79
60 | 60 | 5.0 | 60 x 60 | 60 x 60 x 5.0 | N/A | N/A | 8.42 | N/A | 60 | 60 | N/A | 5.0 | 5.0 | N/A | N/A | N/A | N/A | 9.00 | 9.00 | N/A | N/A | N/A | N/A | N/A | N/A | 0.227 | 27.0 | 53.3 | 53.3 | N/A | N/A | 2.23 | 2.23 | N/A | N/A | 17.8 | 17.8 | N/A | N/A | N/A | 21.9 | 21.9 | N/A | N/A | N/A | N/A | N/A | 86.4 | 25.7 | N/A | N/A | N/A | N/A | N/A | 10.7
60 | 60 | 5.6 | 60 x 60 | 60 x 60 x 5.6 | N/A | N/A | 9.30 | N/A | 60 | 60 | N/A | 5.6 | 5.6 | N/A | N/A | N/A | N/A | 7.71 | 7.71 | N/A | N/A | N/A | N/A | N/A | N/A | 0.226 | 24.3 | 57.4 | 57.4 | N/A | N/A | 2.20 | 2.20 | N/A | N/A | 19.1 | 19.1 | N/A | N/A | N/A | 23.9 | 23.9 | N/A | N/A | N/A | N/A | N/A | 93.9 | 27.6 | N/A | N/A | N/A | N/A | N/A | 11.8
60 | 60 | 6.3 | 60 x 60 | 60 x 60 x 6.3 | N/A | N/A | 10.3 | N/A | 60 | 60 | N/A | 6.3 | 6.3 | N/A | N/A | N/A | N/A | 6.52 | 6.52 | N/A | N/A | N/A | N/A | N/A | N/A | 0.224 | 21.7 | 61.6 | 61.6 | N/A | N/A | 2.17 | 2.17 | N/A | N/A | 20.5 | 20.5 | N/A | N/A | N/A | 26.0 | 26.0 | N/A | N/A | N/A | N/A | N/A | 102 | 29.6 | N/A | N/A | N/A | N/A | N/A | 13.1
60 | 60 | 7.1 | 60 x 60 | 60 x 60 x 7.1 | N/A | N/A | 11.4 | N/A | 60 | 60 | N/A | 7.1 | 7.1 | N/A | N/A | N/A | N/A | 5.45 | 5.45 | N/A | N/A | N/A | N/A | N/A | N/A | 0.222 | 19.5 | 65.8 | 65.8 | N/A | N/A | 2.13 | 2.13 | N/A | N/A | 21.9 | 21.9 | N/A | N/A | N/A | 28.2 | 28.2 | N/A | N/A | N/A | N/A | N/A | 110 | 31.6 | N/A | N/A | N/A | N/A | N/A | 14.5
60 | 60 | 8.0 | 60 x 60 | 60 x 60 x 8.0 | N/A | N/A | 12.5 | N/A | 60 | 60 | N/A | 8.0 | 8.0 | N/A | N/A | N/A | N/A | 4.50 | 4.50 | N/A | N/A | N/A | N/A | N/A | N/A | 0.219 | 17.5 | 69.7 | 69.7 | N/A | N/A | 2.09 | 2.09 | N/A | N/A | 23.2 | 23.2 | N/A | N/A | N/A | 30.4 | 30.4 | N/A | N/A | N/A | N/A | N/A | 118 | 33.4 | N/A | N/A | N/A | N/A | N/A | 16.0
70 | 70 | 3.0 | 70 x 70 | 70 x 70 x 3.0 | N/A | N/A | 6.24 | N/A | 70 | 70 | N/A | 3.0 | 3.0 | N/A | N/A | N/A | N/A | 20.3 | 20.3 | N/A | N/A | N/A | N/A | N/A | N/A | 0.272 | 43.6 | 59.0 | 59.0 | N/A | N/A | 2.73 | 2.73 | N/A | N/A | 16.9 | 16.9 | N/A | N/A | N/A | 19.9 | 19.9 | N/A | N/A | N/A | N/A | N/A | 92.2 | 24.8 | N/A | N/A | N/A | N/A | N/A | 7.94
70 | 70 | 3.2 | 70 x 70 | 70 x 70 x 3.2 | N/A | N/A | 6.63 | N/A | 70 | 70 | N/A | 3.2 | 3.2 | N/A | N/A | N/A | N/A | 18.9 | 18.9 | N/A | N/A | N/A | N/A | N/A | N/A | 0.272 | 41.0 | 62.3 | 62.3 | N/A | N/A | 2.72 | 2.72 | N/A | N/A | 17.8 | 17.8 | N/A | N/A | N/A | 21.0 | 21.0 | N/A | N/A | N/A | N/A | N/A | 97.6 | 26.1 | N/A | N/A | N/A | N/A | N/A | 8.44
70 | 70 | 3.6 | 70 x 70 | 70 x 70 x 3.6 | N/A | N/A | 7.40 | N/A | 70 | 70 | N/A | 3.6 | 3.6 | N/A | N/A | N/A | N/A | 16.4 | 16.4 | N/A | N/A | N/A | N/A | N/A | N/A | 0.271 | 36.6 | 68.6 | 68.6 | N/A | N/A | 2.70 | 2.70 | N/A | N/A | 19.6 | 19.6 | N/A | N/A | N/A | 23.3 | 23.3 | N/A | N/A | N/A | N/A | N/A | 108 | 28.7 | N/A | N/A | N/A | N/A | N/A | 9.42
70 | 70 | 4.0 | 70 x 70 | 70 x 70 x 4.0 | N/A | N/A | 8.15 | N/A | 70 | 70 | N/A | 4.0 | 4.0 | N/A | N/A | N/A | N/A | 14.5 | 14.5 | N/A | N/A | N/A | N/A | N/A | N/A | 0.270 | 33.1 | 74.7 | 74.7 | N/A | N/A | 2.68 | 2.68 | N/A | N/A | 21.3 | 21.3 | N/A | N/A | N/A | 25.5 | 25.5 | N/A | N/A | N/A | N/A | N/A | 118 | 31.2 | N/A | N/A | N/A | N/A | N/A | 10.4
70 | 70 | 5.0 | 70 x 70 | 70 x 70 x 5.0 | N/A | N/A | 9.99 | N/A | 70 | 70 | N/A | 5.0 | 5.0 | N/A | N/A | N/A | N/A | 11.0 | 11.0 | N/A | N/A | N/A | N/A | N/A | N/A | 0.267 | 26.7 | 88.5 | 88.5 | N/A | N/A | 2.64 | 2.64 | N/A | N/A | 25.3 | 25.3 | N/A | N/A | N/A | 30.8 | 30.8 | N/A | N/A | N/A | N/A | N/A | 142 | 36.8 | N/A | N/A | N/A | N/A | N/A | 12.7
70 | 70 | 5.6 | 70 x 70 | 70 x 70 x 5.6 | N/A | N/A | 11.1 | N/A | 70 | 70 | N/A | 5.6 | 5.6 | N/A | N/A | N/A | N/A | 9.50 | 9.50 | N/A | N/A | N/A | N/A | N/A | N/A | 0.266 | 24.0 | 95.9 | 95.9 | N/A | N/A | 2.61 | 2.61 | N/A | N/A | 27.4 | 27.4 | N/A | N/A | N/A | 33.7 | 33.7 | N/A | N/A | N/A | N/A | N/A | 155 | 39.8 | N/A | N/A | N/A | N/A | N/A | 14.1
70 | 70 | 6.3 | 70 x 70 | 70 x 70 x 6.3 | N/A | N/A | 12.3 | N/A | 70 | 70 | N/A | 6.3 | 6.3 | N/A | N/A | N/A | N/A | 8.11 | 8.11 | N/A | N/A | N/A | N/A | N/A | N/A | 0.264 | 21.5 | 104 | 104 | N/A | N/A | 2.58 | 2.58 | N/A | N/A | 29.7 | 29.7 | N/A | N/A | N/A | 36.9 | 36.9 | N/A | N/A | N/A | N/A | N/A | 169 | 42.9 | N/A | N/A | N/A | N/A | N/A | 15.6
70 | 70 | 7.1 | 70 x 70 | 70 x 70 x 7.1 | N/A | N/A | 13.6 | N/A | 70 | 70 | N/A | 7.1 | 7.1 | N/A | N/A | N/A | N/A | 6.86 | 6.86 | N/A | N/A | N/A | N/A | N/A | N/A | 0.262 | 19.3 | 112 | 112 | N/A | N/A | 2.54 | 2.54 | N/A | N/A | 32.0 | 32.0 | N/A | N/A | N/A | 40.3 | 40.3 | N/A | N/A | N/A | N/A | N/A | 185 | 46.1 | N/A | N/A | N/A | N/A | N/A | 17.3
70 | 70 | 8.0 | 70 x 70 | 70 x 70 x 8.0 | N/A | N/A | 15.0 | N/A | 70 | 70 | N/A | 8.0 | 8.0 | N/A | N/A | N/A | N/A | 5.75 | 5.75 | N/A | N/A | N/A | N/A | N/A | N/A | 0.259 | 17.3 | 120 | 120 | N/A | N/A | 2.50 | 2.50 | N/A | N/A | 34.2 | 34.2 | N/A | N/A | N/A | 43.8 | 43.8 | N/A | N/A | N/A | N/A | N/A | 200 | 49.2 | N/A | N/A | N/A | N/A | N/A | 19.2
70 | 70 | 8.8 | 70 x 70 | 70 x 70 x 8.8 | N/A | N/A | 16.3 | N/A | 70 | 70 | N/A | 8.8 | 8.8 | N/A | N/A | N/A | N/A | 4.95 | 4.95 | N/A | N/A | N/A | N/A | N/A | N/A | 0.257 | 15.8 | 126 | 126 | N/A | N/A | 2.46 | 2.46 | N/A | N/A | 35.9 | 35.9 | N/A | N/A | N/A | 46.6 | 46.6 | N/A | N/A | N/A | N/A | N/A | 212 | 51.6 | N/A | N/A | N/A | N/A | N/A | 20.7
80 | 80 | 3.2 | 80 x 80 | 80 x 80 x 3.2 | N/A | N/A | 7.63 | N/A | 80 | 80 | N/A | 3.2 | 3.2 | N/A | N/A | N/A | N/A | 22.0 | 22.0 | N/A | N/A | N/A | N/A | N/A | N/A | 0.312 | 40.9 | 95.0 | 95.0 | N/A | N/A | 3.13 | 3.13 | N/A | N/A | 23.7 | 23.7 | N/A | N/A | N/A | 27.9 | 27.9 | N/A | N/A | N/A | N/A | N/A | 148 | 34.9 | N/A | N/A | N/A | N/A | N/A | 9.72
80 | 80 | 3.6 | 80 x 80 | 80 x 80 x 3.6 | N/A | N/A | 8.53 | N/A | 80 | 80 | N/A | 3.6 | 3.6 | N/A | N/A | N/A | N/A | 19.2 | 19.2 | N/A | N/A | N/A | N/A | N/A | N/A | 0.311 | 36.5 | 105 | 105 | N/A | N/A | 3.11 | 3.11 | N/A | N/A | 26.2 | 26.2 | N/A | N/A | N/A | 31.0 | 31.0 | N/A | N/A | N/A | N/A | N/A | 164 | 38.5 | N/A | N/A | N/A | N/A | N/A | 10.9
80 | 80 | 4.0 | 80 x 80 | 80 x 80 x 4.0 | N/A | N/A | 9.41 | N/A | 80 | 80 | N/A | 4.0 | 4.0 | N/A | N/A | N/A | N/A | 17.0 | 17.0 | N/A | N/A | N/A | N/A | N/A | N/A | 0.310 | 32.9 | 114 | 114 | N/A | N/A | 3.09 | 3.09 | N/A | N/A | 28.6 | 28.6 | N/A | N/A | N/A | 34.0 | 34.0 | N/A | N/A | N/A | N/A | N/A | 180 | 41.9 | N/A | N/A | N/A | N/A | N/A | 12.0
80 | 80 | 5.0 | 80 x 80 | 80 x 80 x 5.0 | N/A | N/A | 11.6 | N/A | 80 | 80 | N/A | 5.0 | 5.0 | N/A | N/A | N/A | N/A | 13.0 | 13.0 | N/A | N/A | N/A | N/A | N/A | N/A | 0.307 | 26.5 | 137 | 137 | N/A | N/A | 3.05 | 3.05 | N/A | N/A | 34.2 | 34.2 | N/A | N/A | N/A | 41.1 | 41.1 | N/A | N/A | N/A | N/A | N/A | 217 | 49.8 | N/A | N/A | N/A | N/A | N/A | 14.7
80 | 80 | 5.6 | 80 x 80 | 80 x 80 x 5.6 | N/A | N/A | 12.8 | N/A | 80 | 80 | N/A | 5.6 | 5.6 | N/A | N/A | N/A | N/A | 11.3 | 11.3 | N/A | N/A | N/A | N/A | N/A | N/A | 0.306 | 23.9 | 149 | 149 | N/A | N/A | 3.02 | 3.02 | N/A | N/A | 37.2 | 37.2 | N/A | N/A | N/A | 45.2 | 45.2 | N/A | N/A | N/A | N/A | N/A | 238 | 54.1 | N/A | N/A | N/A | N/A | N/A | 16.3
80 | 80 | 6.3 | 80 x 80 | 80 x 80 x 6.3 | N/A | N/A | 14.2 | N/A | 80 | 80 | N/A | 6.3 | 6.3 | N/A | N/A | N/A | N/A | 9.70 | 9.70 | N/A | N/A | N/A | N/A | N/A | N/A | 0.304 | 21.4 | 162 | 162 | N/A | N/A | 2.99 | 2.99 | N/A | N/A | 40.5 | 40.5 | N/A | N/A | N/A | 49.7 | 49.7 | N/A | N/A | N/A | N/A | N/A | 262 | 58.7 | N/A | N/A | N/A | N/A | N/A | 18.1
80 | 80 | 7.1 | 80 x 80 | 80 x 80 x 7.1 | N/A | N/A | 15.8 | N/A | 80 | 80 | N/A | 7.1 | 7.1 | N/A | N/A | N/A | N/A | 8.27 | 8.27 | N/A | N/A | N/A | N/A | N/A | N/A | 0.302 | 19.1 | 176 | 176 | N/A | N/A | 2.95 | 2.95 | N/A | N/A | 43.9 | 43.9 | N/A | N/A | N/A | 54.5 | 54.5 | N/A | N/A | N/A | N/A | N/A | 286 | 63.5 | N/A | N/A | N/A | N/A | N/A | 20.2
80 | 80 | 8.0 | 80 x 80 | 80 x 80 x 8.0 | N/A | N/A | 17.5 | N/A | 80 | 80 | N/A | 8.0 | 8.0 | N/A | N/A | N/A | N/A | 7.00 | 7.00 | N/A | N/A | N/A | N/A | N/A | N/A | 0.299 | 17.1 | 189 | 189 | N/A | N/A | 2.91 | 2.91 | N/A | N/A | 47.3 | 47.3 | N/A | N/A | N/A | 59.5 | 59.5 | N/A | N/A | N/A | N/A | N/A | 312 | 68.3 | N/A | N/A | N/A | N/A | N/A | 22.4
80 | 80 | 8.8 | 80 x 80 | 80 x 80 x 8.8 | N/A | N/A | 19.0 | N/A | 80 | 80 | N/A | 8.8 | 8.8 | N/A | N/A | N/A | N/A | 6.09 | 6.09 | N/A | N/A | N/A | N/A | N/A | N/A | 0.297 | 15.6 | 200 | 200 | N/A | N/A | 2.87 | 2.87 | N/A | N/A | 50.0 | 50.0 | N/A | N/A | N/A | 63.7 | 63.7 | N/A | N/A | N/A | N/A | N/A | 332 | 72.0 | N/A | N/A | N/A | N/A | N/A | 24.2
80 | 80 | 10.0 | 80 x 80 | 80 x 80 x 10.0 | N/A | N/A | 21.1 | N/A | 80 | 80 | N/A | 10.0 | 10.0 | N/A | N/A | N/A | N/A | 5.00 | 5.00 | N/A | N/A | N/A | N/A | N/A | N/A | 0.294 | 13.9 | 214 | 214 | N/A | N/A | 2.82 | 2.82 | N/A | N/A | 53.5 | 53.5 | N/A | N/A | N/A | 69.3 | 69.3 | N/A | N/A | N/A | N/A | N/A | 360 | 76.8 | N/A | N/A | N/A | N/A | N/A | 26.9
90 | 90 | 3.6 | 90 x 90 | 90 x 90 x 3.6 | N/A | N/A | 9.66 | N/A | 90 | 90 | N/A | 3.6 | 3.6 | N/A | N/A | N/A | N/A | 22.0 | 22.0 | N/A | N/A | N/A | N/A | N/A | N/A | 0.351 | 36.3 | 152 | 152 | N/A | N/A | 3.52 | 3.52 | N/A | N/A | 33.8 | 33.8 | N/A | N/A | N/A | 39.7 | 39.7 | N/A | N/A | N/A | N/A | N/A | 237 | 49.7 | N/A | N/A | N/A | N/A | N/A | 12.3
90 | 90 | 4.0 | 90 x 90 | 90 x 90 x 4.0 | N/A | N/A | 10.7 | N/A | 90 | 90 | N/A | 4.0 | 4.0 | N/A | N/A | N/A | N/A | 19.5 | 19.5 | N/A | N/A | N/A | N/A | N/A | N/A | 0.350 | 32.7 | 166 | 166 | N/A | N/A | 3.50 | 3.50 | N/A | N/A | 37.0 | 37.0 | N/A | N/A | N/A | 43.6 | 43.6 | N/A | N/A | N/A | N/A | N/A | 260 | 54.2 | N/A | N/A | N/A | N/A | N/A | 13.6
90 | 90 | 5.0 | 90 x 90 | 90 x 90 x 5.0 | N/A | N/A | 13.1 | N/A | 90 | 90 | N/A | 5.0 | 5.0 | N/A | N/A | N/A | N/A | 15.0 | 15.0 | N/A | N/A | N/A | N/A | N/A | N/A | 0.347 | 26.5 | 200 | 200 | N/A | N/A | 3.45 | 3.45 | N/A | N/A | 44.4 | 44.4 | N/A | N/A | N/A | 53.0 | 53.0 | N/A | N/A | N/A | N/A | N/A | 316 | 64.8 | N/A | N/A | N/A | N/A | N/A | 16.7
90 | 90 | 5.6 | 90 x 90 | 90 x 90 x 5.6 | N/A | N/A | 14.6 | N/A | 90 | 90 | N/A | 5.6 | 5.6 | N/A | N/A | N/A | N/A | 13.1 | 13.1 | N/A | N/A | N/A | N/A | N/A | N/A | 0.346 | 23.7 | 218 | 218 | N/A | N/A | 3.43 | 3.43 | N/A | N/A | 48.5 | 48.5 | N/A | N/A | N/A | 58.3 | 58.3 | N/A | N/A | N/A | N/A | N/A | 347 | 70.7 | N/A | N/A | N/A | N/A | N/A | 18.6
90 | 90 | 6.3 | 90 x 90 | 90 x 90 x 6.3 | N/A | N/A | 16.2 | N/A | 90 | 90 | N/A | 6.3 | 6.3 | N/A | N/A | N/A | N/A | 11.3 | 11.3 | N/A | N/A | N/A | N/A | N/A | N/A | 0.344 | 21.2 | 238 | 238 | N/A | N/A | 3.40 | 3.40 | N/A | N/A | 53.0 | 53.0 | N/A | N/A | N/A | 64.3 | 64.3 | N/A | N/A | N/A | N/A | N/A | 382 | 77.0 | N/A | N/A | N/A | N/A | N/A | 20.7
90 | 90 | 7.1 | 90 x 90 | 90 x 90 x 7.1 | N/A | N/A | 18.1 | N/A | 90 | 90 | N/A | 7.1 | 7.1 | N/A | N/A | N/A | N/A | 9.68 | 9.68 | N/A | N/A | N/A | N/A | N/A | N/A | 0.342 | 18.9 | 260 | 260 | N/A | N/A | 3.36 | 3.36 | N/A | N/A | 57.7 | 57.7 | N/A | N/A | N/A | 70.8 | 70.8 | N/A | N/A | N/A | N/A | N/A | 419 | 83.7 | N/A | N/A | N/A | N/A | N/A | 23.0
90 | 90 | 8.0 | 90 x 90 | 90 x 90 x 8.0 | N/A | N/A | 20.1 | N/A | 90 | 90 | N/A | 8.0 | 8.0 | N/A | N/A | N/A | N/A | 8.25 | 8.25 | N/A | N/A | N/A | N/A | N/A | N/A | 0.339 | 16.9 | 281 | 281 | N/A | N/A | 3.32 | 3.32 | N/A | N/A | 62.6 | 62.6 | N/A | N/A | N/A | 77.6 | 77.6 | N/A | N/A | N/A | N/A | N/A | 459 | 90.5 | N/A | N/A | N/A | N/A | N/A | 25.6
90 | 90 | 8.8 | 90 x 90 | 90 x 90 x 8.8 | N/A | N/A | 21.8 | N/A | 90 | 90 | N/A | 8.8 | 8.8 | N/A | N/A | N/A | N/A | 7.23 | 7.23 | N/A | N/A | N/A | N/A | N/A | N/A | 0.337 | 15.5 | 299 | 299 | N/A | N/A | 3.28 | 3.28 | N/A | N/A | 66.5 | 66.5 | N/A | N/A | N/A | 83.4 | 83.4 | N/A | N/A | N/A | N/A | N/A | 492 | 96.0 | N/A | N/A | N/A | N/A | N/A | 27.8
90 | 90 | 10.0 | 90 x 90 | 90 x 90 x 10.0 | N/A | N/A | 24.3 | N/A | 90 | 90 | N/A | 10.0 | 10.0 | N/A | N/A | N/A | N/A | 6.00 | 6.00 | N/A | N/A | N/A | N/A | N/A | N/A | 0.334 | 13.7 | 322 | 322 | N/A | N/A | 3.23 | 3.23 | N/A | N/A | 71.6 | 71.6 | N/A | N/A | N/A | 91.3 | 91.3 | N/A | N/A | N/A | N/A | N/A | 536 | 103 | N/A | N/A | N/A | N/A | N/A | 30.9
100 | 100 | 3.6 | 100 x 100 | 100 x 100 x 3.6 | N/A | N/A | 10.8 | N/A | 100 | 100 | N/A | 3.6 | 3.6 | N/A | N/A | N/A | N/A | 24.8 | 24.8 | N/A | N/A | N/A | N/A | N/A | N/A | 0.391 | 36.2 | 212 | 212 | N/A | N/A | 3.92 | 3.92 | N/A | N/A | 42.3 | 42.3 | N/A | N/A | N/A | 49.5 | 49.5 | N/A | N/A | N/A | N/A | N/A | 328 | 62.3 | N/A | N/A | N/A | N/A | N/A | 13.7
100 | 100 | 4.0 | 100 x 100 | 100 x 100 x 4.0 | N/A | N/A | 11.9 | N/A | 100 | 100 | N/A | 4.0 | 4.0 | N/A | N/A | N/A | N/A | 22.0 | 22.0 | N/A | N/A | N/A | N/A | N/A | N/A | 0.390 | 32.8 | 232 | 232 | N/A | N/A | 3.91 | 3.91 | N/A | N/A | 46.4 | 46.4 | N/A | N/A | N/A | 54.4 | 54.4 | N/A | N/A | N/A | N/A | N/A | 361 | 68.2 | N/A | N/A | N/A | N/A | N/A | 15.2
100 | 100 | 5.0 | 100 x 100 | 100 x 100 x 5.0 | N/A | N/A | 14.7 | N/A | 100 | 100 | N/A | 5.0 | 5.0 | N/A | N/A | N/A | N/A | 17.0 | 17.0 | N/A | N/A | N/A | N/A | N/A | N/A | 0.387 | 26.3 | 279 | 279 | N/A | N/A | 3.86 | 3.86 | N/A | N/A | 55.9 | 55.9 | N/A | N/A | N/A | 66.4 | 66.4 | N/A | N/A | N/A | N/A | N/A | 439 | 81.8 | N/A | N/A | N/A | N/A | N/A | 18.7
100 | 100 | 5.6 | 100 x 100 | 100 x 100 x 5.6 | N/A | N/A | 16.3 | N/A | 100 | 100 | N/A | 5.6 | 5.6 | N/A | N/A | N/A | N/A | 14.9 | 14.9 | N/A | N/A | N/A | N/A | N/A | N/A | 0.386 | 23.7 | 306 | 306 | N/A | N/A | 3.84 | 3.84 | N/A | N/A | 61.2 | 61.2 | N/A | N/A | N/A | 73.2 | 73.2 | N/A | N/A | N/A | N/A | N/A | 484 | 89.5 | N/A | N/A | N/A | N/A | N/A | 20.8
100 | 100 | 6.3 | 100 x 100 | 100 x 100 x 6.3 | N/A | N/A | 18.2 | N/A | 100 | 100 | N/A | 6.3 | 6.3 | N/A | N/A | N/A | N/A | 12.9 | 12.9 | N/A | N/A | N/A | N/A | N/A | N/A | 0.384 | 21.1 | 336 | 336 | N/A | N/A | 3.80 | 3.80 | N/A | N/A | 67.1 | 67.1 | N/A | N/A | N/A | 80.9 | 80.9 | N/A | N/A | N/A | N/A | N/A | 534 | 97.8 | N/A | N/A | N/A | N/A | N/A | 23.2
100 | 100 | 7.1 | 100 x 100 | 100 x 100 x 7.1 | N/A | N/A | 20.3 | N/A | 100 | 100 | N/A | 7.1 | 7.1 | N/A | N/A | N/A | N/A | 11.1 | 11.1 | N/A | N/A | N/A | N/A | N/A | N/A | 0.382 | 18.8 | 367 | 367 | N/A | N/A | 3.77 | 3.77 | N/A | N/A | 73.4 | 73.4 | N/A | N/A | N/A | 89.2 | 89.2 | N/A | N/A | N/A | N/A | N/A | 589 | 107 | N/A | N/A | N/A | N/A | N/A | 25.8
100 | 100 | 8.0 | 100 x 100 | 100 x 100 x 8.0 | N/A | N/A | 22.6 | N/A | 100 | 100 | N/A | 8.0 | 8.0 | N/A | N/A | N/A | N/A | 9.50 | 9.50 | N/A | N/A | N/A | N/A | N/A | N/A | 0.379 | 16.8 | 400 | 400 | N/A | N/A | 3.73 | 3.73 | N/A | N/A | 79.9 | 79.9 | N/A | N/A | N/A | 98.2 | 98.2 | N/A | N/A | N/A | N/A | N/A | 646 | 116 | N/A | N/A | N/A | N/A | N/A | 28.8
100 | 100 | 8.8 | 100 x 100 | 100 x 100 x 8.8 | N/A | N/A | 24.5 | N/A | 100 | 100 | N/A | 8.8 | 8.8 | N/A | N/A | N/A | N/A | 8.36 | 8.36 | N/A | N/A | N/A | N/A | N/A | N/A | 0.377 | 15.4 | 426 | 426 | N/A | N/A | 3.69 | 3.69 | N/A | N/A | 85.2 | 85.2 | N/A | N/A | N/A | 106 | 106 | N/A | N/A | N/A | N/A | N/A | 694 | 123 | N/A | N/A | N/A | N/A | N/A | 31.3
100 | 100 | 10.0 | 100 x 100 | 100 x 100 x 10.0 | N/A | N/A | 27.4 | N/A | 100 | 100 | N/A | 10.0 | 10.0 | N/A | N/A | N/A | N/A | 7.00 | 7.00 | N/A | N/A | N/A | N/A | N/A | N/A | 0.374 | 13.6 | 462 | 462 | N/A | N/A | 3.64 | 3.64 | N/A | N/A | 92.4 | 92.4 | N/A | N/A | N/A | 116 | 116 | N/A | N/A | N/A | N/A | N/A | 761 | 133 | N/A | N/A | N/A | N/A | N/A | 34.9
120 | 120 | 4.0 | 120 x 120 | 120 x 120 x 4.0 | N/A | N/A | 14.4 | N/A | 120 | 120 | N/A | 4.0 | 4.0 | N/A | N/A | N/A | N/A | 27.0 | 27.0 | N/A | N/A | N/A | N/A | N/A | N/A | 0.470 | 32.6 | 410 | 410 | N/A | N/A | 4.72 | 4.72 | N/A | N/A | 68.4 | 68.4 | N/A | N/A | N/A | 79.7 | 79.7 | N/A | N/A | N/A | N/A | N/A | 635 | 101 | N/A | N/A | N/A | N/A | N/A | 18.4
120 | 120 | 5.0 | 120 x 120 | 120 x 120 x 5.0 | N/A | N/A | 17.8 | N/A | 120 | 120 | N/A | 5.0 | 5.0 | N/A | N/A | N/A | N/A | 21.0 | 21.0 | N/A | N/A | N/A | N/A | N/A | N/A | 0.467 | 26.2 | 498 | 498 | N/A | N/A | 4.68 | 4.68 | N/A | N/A | 83.0 | 83.0 | N/A | N/A | N/A | 97.6 | 97.6 | N/A | N/A | N/A | N/A | N/A | 777 | 122 | N/A | N/A | N/A | N/A | N/A | 22.7
120 | 120 | 5.6 | 120 x 120 | 120 x 120 x 5.6 | N/A | N/A | 19.9 | N/A | 120 | 120 | N/A | 5.6 | 5.6 | N/A | N/A | N/A | N/A | 18.4 | 18.4 | N/A | N/A | N/A | N/A | N/A | N/A | 0.466 | 23.4 | 547 | 547 | N/A | N/A | 4.65 | 4.65 | N/A | N/A | 91.2 | 91.2 | N/A | N/A | N/A | 108 | 108 | N/A | N/A | N/A | N/A | N/A | 858 | 134 | N/A | N/A | N/A | N/A | N/A | 25.3
120 | 120 | 6.3 | 120 x 120 | 120 x 120 x 6.3 | N/A | N/A | 22.2 | N/A | 120 | 120 | N/A | 6.3 | 6.3 | N/A | N/A | N/A | N/A | 16.0 | 16.0 | N/A | N/A | N/A | N/A | N/A | N/A | 0.464 | 20.9 | 603 | 603 | N/A | N/A | 4.62 | 4.62 | N/A | N/A | 100 | 100 | N/A | N/A | N/A | 120 | 120 | N/A | N/A | N/A | N/A | N/A | 950 | 147 | N/A | N/A | N/A | N/A | N/A | 28.2
120 | 120 | 7.1 | 120 x 120 | 120 x 120 x 7.1 | N/A | N/A | 24.7 | N/A | 120 | 120 | N/A | 7.1 | 7.1 | N/A | N/A | N/A | N/A | 13.9 | 13.9 | N/A | N/A | N/A | N/A | N/A | N/A | 0.462 | 18.7 | 663 | 663 | N/A | N/A | 4.59 | 4.59 | N/A | N/A | 110 | 110 | N/A | N/A | N/A | 133 | 133 | N/A | N/A | N/A | N/A | N/A | 1050 | 161 | N/A | N/A | N/A | N/A | N/A | 31.5
120 | 120 | 8.0 | 120 x 120 | 120 x 120 x 8.0 | N/A | N/A | 27.6 | N/A | 120 | 120 | N/A | 8.0 | 8.0 | N/A | N/A | N/A | N/A | 12.0 | 12.0 | N/A | N/A | N/A | N/A | N/A | N/A | 0.459 | 16.6 | 726 | 726 | N/A | N/A | 4.55 | 4.55 | N/A | N/A | 121 | 121 | N/A | N/A | N/A | 146 | 146 | N/A | N/A | N/A | N/A | N/A | 1160 | 176 | N/A | N/A | N/A | N/A | N/A | 35.2
120 | 120 | 8.8 | 120 x 120 | 120 x 120 x 8.8 | N/A | N/A | 30.1 | N/A | 120 | 120 | N/A | 8.8 | 8.8 | N/A | N/A | N/A | N/A | 10.6 | 10.6 | N/A | N/A | N/A | N/A | N/A | N/A | 0.457 | 15.2 | 779 | 779 | N/A | N/A | 4.51 | 4.51 | N/A | N/A | 130 | 130 | N/A | N/A | N/A | 158 | 158 | N/A | N/A | N/A | N/A | N/A | 1250 | 189 | N/A | N/A | N/A | N/A | N/A | 38.3
120 | 120 | 10.0 | 120 x 120 | 120 x 120 x 10.0 | N/A | N/A | 33.7 | N/A | 120 | 120 | N/A | 10.0 | 10.0 | N/A | N/A | N/A | N/A | 9.00 | 9.00 | N/A | N/A | N/A | N/A | N/A | N/A | 0.454 | 13.5 | 852 | 852 | N/A | N/A | 4.46 | 4.46 | N/A | N/A | 142 | 142 | N/A | N/A | N/A | 175 | 175 | N/A | N/A | N/A | N/A | N/A | 1380 | 206 | N/A | N/A | N/A | N/A | N/A | 42.9
120 | 120 | 11.0 | 120 x 120 | 120 x 120 x 11.0 | N/A | N/A | 36.6 | N/A | 120 | 120 | N/A | 11.0 | 11.0 | N/A | N/A | N/A | N/A | 7.91 | 7.91 | N/A | N/A | N/A | N/A | N/A | N/A | 0.452 | 12.3 | 908 | 908 | N/A | N/A | 4.41 | 4.41 | N/A | N/A | 151 | 151 | N/A | N/A | N/A | 188 | 188 | N/A | N/A | N/A | N/A | N/A | 1480 | 219 | N/A | N/A | N/A | N/A | N/A | 46.7
120 | 120 | 12.5 | 120 x 120 | 120 x 120 x 12.5 | N/A | N/A | 40.9 | N/A | 120 | 120 | N/A | 12.5 | 12.5 | N/A | N/A | N/A | N/A | 6.60 | 6.60 | N/A | N/A | N/A | N/A | N/A | N/A | 0.448 | 11.0 | 982 | 982 | N/A | N/A | 4.34 | 4.34 | N/A | N/A | 164 | 164 | N/A | N/A | N/A | 207 | 207 | N/A | N/A | N/A | N/A | N/A | 1620 | 236 | N/A | N/A | N/A | N/A | N/A | 52.1
140 | 140 | 5.0 | 140 x 140 | 140 x 140 x 5.0 | N/A | N/A | 21.0 | N/A | 140 | 140 | N/A | 5.0 | 5.0 | N/A | N/A | N/A | N/A | 25.0 | 25.0 | N/A | N/A | N/A | N/A | N/A | N/A | 0.547 | 26.0 | 807 | 807 | N/A | N/A | 5.50 | 5.50 | N/A | N/A | 115 | 115 | N/A | N/A | N/A | 135 | 135 | N/A | N/A | N/A | N/A | N/A | 1250 | 170 | N/A | N/A | N/A | N/A | N/A | 26.7
140 | 140 | 5.6 | 140 x 140 | 140 x 140 x 5.6 | N/A | N/A | 23.4 | N/A | 140 | 140 | N/A | 5.6 | 5.6 | N/A | N/A | N/A | N/A | 22.0 | 22.0 | N/A | N/A | N/A | N/A | N/A | N/A | 0.546 | 23.3 | 891 | 891 | N/A | N/A | 5.47 | 5.47 | N/A | N/A | 127 | 127 | N/A | N/A | N/A | 149 | 149 | N/A | N/A | N/A | N/A | N/A | 1390 | 187 | N/A | N/A | N/A | N/A | N/A | 29.8
140 | 140 | 6.3 | 140 x 140 | 140 x 140 x 6.3 | N/A | N/A | 26.1 | N/A | 140 | 140 | N/A | 6.3 | 6.3 | N/A | N/A | N/A | N/A | 19.2 | 19.2 | N/A | N/A | N/A | N/A | N/A | N/A | 0.544 | 20.8 | 984 | 984 | N/A | N/A | 5.44 | 5.44 | N/A | N/A | 141 | 141 | N/A | N/A | N/A | 166 | 166 | N/A | N/A | N/A | N/A | N/A | 1540 | 206 | N/A | N/A | N/A | N/A | N/A | 33.3
140 | 140 | 7.1 | 140 x 140 | 140 x 140 x 7.1 | N/A | N/A | 29.2 | N/A | 140 | 140 | N/A | 7.1 | 7.1 | N/A | N/A | N/A | N/A | 16.7 | 16.7 | N/A | N/A | N/A | N/A | N/A | N/A | 0.542 | 18.6 | 1090 | 1090 | N/A | N/A | 5.40 | 5.40 | N/A | N/A | 155 | 155 | N/A | N/A | N/A | 184 | 184 | N/A | N/A | N/A | N/A | N/A | 1710 | 227 | N/A | N/A | N/A | N/A | N/A | 37.2
140 | 140 | 8.0 | 140 x 140 | 140 x 140 x 8.0 | N/A | N/A | 32.6 | N/A | 140 | 140 | N/A | 8.0 | 8.0 | N/A | N/A | N/A | N/A | 14.5 | 14.5 | N/A | N/A | N/A | N/A | N/A | N/A | 0.539 | 16.5 | 1200 | 1200 | N/A | N/A | 5.36 | 5.36 | N/A | N/A | 171 | 171 | N/A | N/A | N/A | 204 | 204 | N/A | N/A | N/A | N/A | N/A | 1890 | 249 | N/A | N/A | N/A | N/A | N/A | 41.6
140 | 140 | 8.8 | 140 x 140 | 140 x 140 x 8.8 | N/A | N/A | 35.6 | N/A | 140 | 140 | N/A | 8.8 | 8.8 | N/A | N/A | N/A | N/A | 12.9 | 12.9 | N/A | N/A | N/A | N/A | N/A | N/A | 0.537 | 15.1 | 1290 | 1290 | N/A | N/A | 5.33 | 5.33 | N/A | N/A | 184 | 184 | N/A | N/A | N/A | 221 | 221 | N/A | N/A | N/A | N/A | N/A | 2050 | 268 | N/A | N/A | N/A | N/A | N/A | 45.4
140 | 140 | 10.0 | 140 x 140 | 140 x 140 x 10.0 | N/A | N/A | 40.0 | N/A | 140 | 140 | N/A | 10.0 | 10.0 | N/A | N/A | N/A | N/A | 11.0 | 11.0 | N/A | N/A | N/A | N/A | N/A | N/A | 0.534 | 13.4 | 1420 | 1420 | N/A | N/A | 5.27 | 5.27 | N/A | N/A | 202 | 202 | N/A | N/A | N/A | 246 | 246 | N/A | N/A | N/A | N/A | N/A | 2270 | 294 | N/A | N/A | N/A | N/A | N/A | 50.9
140 | 140 | 11.0 | 140 x 140 | 140 x 140 x 11.0 | N/A | N/A | 43.5 | N/A | 140 | 140 | N/A | 11.0 | 11.0 | N/A | N/A | N/A | N/A | 9.73 | 9.73 | N/A | N/A | N/A | N/A | N/A | N/A | 0.532 | 12.2 | 1520 | 1520 | N/A | N/A | 5.23 | 5.23 | N/A | N/A | 217 | 217 | N/A | N/A | N/A | 266 | 266 | N/A | N/A | N/A | N/A | N/A | 2450 | 314 | N/A | N/A | N/A | N/A | N/A | 55.5
140 | 140 | 12.5 | 140 x 140 | 140 x 140 x 12.5 | N/A | N/A | 48.7 | N/A | 140 | 140 | N/A | 12.5 | 12.5 | N/A | N/A | N/A | N/A | 8.20 | 8.20 | N/A | N/A | N/A | N/A | N/A | N/A | 0.528 | 10.8 | 1650 | 1650 | N/A | N/A | 5.16 | 5.16 | N/A | N/A | 236 | 236 | N/A | N/A | N/A | 293 | 293 | N/A | N/A | N/A | N/A | N/A | 2700 | 342 | N/A | N/A | N/A | N/A | N/A | 62.1
140 | 140 | 14.2 | 140 x 140 | 140 x 140 x 14.2 | N/A | N/A | 54.4 | N/A | 140 | 140 | N/A | 14.2 | 14.2 | N/A | N/A | N/A | N/A | 6.86 | 6.86 | N/A | N/A | N/A | N/A | N/A | N/A | 0.523 | 9.61 | 1790 | 1790 | N/A | N/A | 5.08 | 5.08 | N/A | N/A | 256 | 256 | N/A | N/A | N/A | 322 | 322 | N/A | N/A | N/A | N/A | N/A | 2950 | 369 | N/A | N/A | N/A | N/A | N/A | 69.3
140 | 140 | 16.0 | 140 x 140 | 140 x 140 x 16.0 | N/A | N/A | 60.1 | N/A | 140 | 140 | N/A | 16.0 | 16.0 | N/A | N/A | N/A | N/A | 5.75 | 5.75 | N/A | N/A | N/A | N/A | N/A | N/A | 0.519 | 8.64 | 1920 | 1920 | N/A | N/A | 5.00 | 5.00 | N/A | N/A | 274 | 274 | N/A | N/A | N/A | 350 | 350 | N/A | N/A | N/A | N/A | N/A | 3200 | 394 | N/A | N/A | N/A | N/A | N/A | 76.6
150 | 150 | 5.0 | 150 x 150 | 150 x 150 x 5.0 | N/A | N/A | 22.6 | N/A | 150 | 150 | N/A | 5.0 | 5.0 | N/A | N/A | N/A | N/A | 27.0 | 27.0 | N/A | N/A | N/A | N/A | N/A | N/A | 0.587 | 26.0 | 1000 | 1000 | N/A | N/A | 5.90 | 5.90 | N/A | N/A | 134 | 134 | N/A | N/A | N/A | 156 | 156 | N/A | N/A | N/A | N/A | N/A | 1550 | 197 | N/A | N/A | N/A | N/A | N/A | 28.7
150 | 150 | 5.6 | 150 x 150 | 150 x 150 x 5.6 | N/A | N/A | 25.1 | N/A | 150 | 150 | N/A | 5.6 | 5.6 | N/A | N/A | N/A | N/A | 23.8 | 23.8 | N/A | N/A | N/A | N/A | N/A | N/A | 0.586 | 23.3 | 1110 | 1110 | N/A | N/A | 5.88 | 5.88 | N/A | N/A | 147 | 147 | N/A | N/A | N/A | 173 | 173 | N/A | N/A | N/A | N/A | N/A | 1720 | 217 | N/A | N/A | N/A | N/A | N/A | 32.0
150 | 150 | 6.3 | 150 x 150 | 150 x 150 x 6.3 | N/A | N/A | 28.1 | N/A | 150 | 150 | N/A | 6.3 | 6.3 | N/A | N/A | N/A | N/A | 20.8 | 20.8 | N/A | N/A | N/A | N/A | N/A | N/A | 0.584 | 20.8 | 1220 | 1220 | N/A | N/A | 5.85 | 5.85 | N/A | N/A | 163 | 163 | N/A | N/A | N/A | 192 | 192 | N/A | N/A | N/A | N/A | N/A | 1910 | 240 | N/A | N/A | N/A | N/A | N/A | 35.8
150 | 150 | 7.1 | 150 x 150 | 150 x 150 x 7.1 | N/A | N/A | 31.4 | N/A | 150 | 150 | N/A | 7.1 | 7.1 | N/A | N/A | N/A | N/A | 18.1 | 18.1 | N/A | N/A | N/A | N/A | N/A | N/A | 0.582 | 18.5 | 1350 | 1350 | N/A | N/A | 5.81 | 5.81 | N/A | N/A | 180 | 180 | N/A | N/A | N/A | 213 | 213 | N/A | N/A | N/A | N/A | N/A | 2120 | 264 | N/A | N/A | N/A | N/A | N/A | 40.0
150 | 150 | 8.0 | 150 x 150 | 150 x 150 x 8.0 | N/A | N/A | 35.1 | N/A | 150 | 150 | N/A | 8.0 | 8.0 | N/A | N/A | N/A | N/A | 15.8 | 15.8 | N/A | N/A | N/A | N/A | N/A | N/A | 0.579 | 16.5 | 1490 | 1490 | N/A | N/A | 5.77 | 5.77 | N/A | N/A | 199 | 199 | N/A | N/A | N/A | 237 | 237 | N/A | N/A | N/A | N/A | N/A | 2350 | 291 | N/A | N/A | N/A | N/A | N/A | 44.8
150 | 150 | 8.8 | 150 x 150 | 150 x 150 x 8.8 | N/A | N/A | 38.4 | N/A | 150 | 150 | N/A | 8.8 | 8.8 | N/A | N/A | N/A | N/A | 14.0 | 14.0 | N/A | N/A | N/A | N/A | N/A | N/A | 0.577 | 15.0 | 1610 | 1610 | N/A | N/A | 5.74 | 5.74 | N/A | N/A | 214 | 214 | N/A | N/A | N/A | 257 | 257 | N/A | N/A | N/A | N/A | N/A | 2550 | 313 | N/A | N/A | N/A | N/A | N/A | 48.9
150 | 150 | 10.0 | 150 x 150 | 150 x 150 x 10.0 | N/A | N/A | 43.1 | N/A | 150 | 150 | N/A | 10.0 | 10.0 | N/A | N/A | N/A | N/A | 12.0 | 12.0 | N/A | N/A | N/A | N/A | N/A | N/A | 0.574 | 13.3 | 1770 | 1770 | N/A | N/A | 5.68 | 5.68 | N/A | N/A | 236 | 236 | N/A | N/A | N/A | 286 | 286 | N/A | N/A | N/A | N/A | N/A | 2830 | 344 | N/A | N/A | N/A | N/A | N/A | 54.9
150 | 150 | 11.0 | 150 x 150 | 150 x 150 x 11.0 | N/A | N/A | 47.0 | N/A | 150 | 150 | N/A | 11.0 | 11.0 | N/A | N/A | N/A | N/A | 10.6 | 10.6 | N/A | N/A | N/A | N/A | N/A | N/A | 0.572 | 12.2 | 1900 | 1900 | N/A | N/A | 5.64 | 5.64 | N/A | N/A | 254 | 254 | N/A | N/A | N/A | 309 | 309 | N/A | N/A | N/A | N/A | N/A | 3060 | 368 | N/A | N/A | N/A | N/A | N/A | 59.9
150 | 150 | 12.5 | 150 x 150 | 150 x 150 x 12.5 | N/A | N/A | 52.7 | N/A | 150 | 150 | N/A | 12.5 | 12.5 | N/A | N/A | N/A | N/A | 9.00 | 9.00 | N/A | N/A | N/A | N/A | N/A | N/A | 0.568 | 10.8 | 2080 | 2080 | N/A | N/A | 5.57 | 5.57 | N/A | N/A | 277 | 277 | N/A | N/A | N/A | 342 | 342 | N/A | N/A | N/A | N/A | N/A | 3380 | 402 | N/A | N/A | N/A | N/A | N/A | 67.1
150 | 150 | 14.2 | 150 x 150 | 150 x 150 x 14.2 | N/A | N/A | 58.9 | N/A | 150 | 150 | N/A | 14.2 | 14.2 | N/A | N/A | N/A | N/A | 7.56 | 7.56 | N/A | N/A | N/A | N/A | N/A | N/A | 0.563 | 9.56 | 2260 | 2260 | N/A | N/A | 5.49 | 5.49 | N/A | N/A | 302 | 302 | N/A | N/A | N/A | 377 | 377 | N/A | N/A | N/A | N/A | N/A | 3710 | 436 | N/A | N/A | N/A | N/A | N/A | 75.0
150 | 150 | 16.0 | 150 x 150 | 150 x 150 x 16.0 | N/A | N/A | 65.2 | N/A | 150 | 150 | N/A | 16.0 | 16.0 | N/A | N/A | N/A | N/A | 6.38 | 6.38 | N/A | N/A | N/A | N/A | N/A | N/A | 0.559 | 8.57 | 2430 | 2430 | N/A | N/A | 5.41 | 5.41 | N/A | N/A | 324 | 324 | N/A | N/A | N/A | 411 | 411 | N/A | N/A | N/A | N/A | N/A | 4030 | 467 | N/A | N/A | N/A | N/A | N/A | 83.0
160 | 160 | 5.0 | 160 x 160 | 160 x 160 x 5.0 | N/A | N/A | 24.1 | N/A | 160 | 160 | N/A | 5.0 | 5.0 | N/A | N/A | N/A | N/A | 29.0 | 29.0 | N/A | N/A | N/A | N/A | N/A | N/A | 0.627 | 26.0 | 1220 | 1220 | N/A | N/A | 6.31 | 6.31 | N/A | N/A | 153 | 153 | N/A | N/A | N/A | 178 | 178 | N/A | N/A | N/A | N/A | N/A | 1890 | 226 | N/A | N/A | N/A | N/A | N/A | 30.7
160 | 160 | 5.6 | 160 x 160 | 160 x 160 x 5.6 | N/A | N/A | 26.9 | N/A | 160 | 160 | N/A | 5.6 | 5.6 | N/A | N/A | N/A | N/A | 25.6 | 25.6 | N/A | N/A | N/A | N/A | N/A | N/A | 0.626 | 23.3 | 1350 | 1350 | N/A | N/A | 6.29 | 6.29 | N/A | N/A | 169 | 169 | N/A | N/A | N/A | 198 | 198 | N/A | N/A | N/A | N/A | N/A | 2100 | 249 | N/A | N/A | N/A | N/A | N/A | 34.2
160 | 160 | 6.3 | 160 x 160 | 160 x 160 x 6.3 | N/A | N/A | 30.1 | N/A | 160 | 160 | N/A | 6.3 | 6.3 | N/A | N/A | N/A | N/A | 22.4 | 22.4 | N/A | N/A | N/A | N/A | N/A | N/A | 0.624 | 20.7 | 1500 | 1500 | N/A | N/A | 6.26 | 6.26 | N/A | N/A | 187 | 187 | N/A | N/A | N/A | 220 | 220 | N/A | N/A | N/A | N/A | N/A | 2330 | 275 | N/A | N/A | N/A | N/A | N/A | 38.3
160 | 160 | 7.1 | 160 x 160 | 160 x 160 x 7.1 | N/A | N/A | 33.7 | N/A | 160 | 160 | N/A | 7.1 | 7.1 | N/A | N/A | N/A | N/A | 19.5 | 19.5 | N/A | N/A | N/A | N/A | N/A | N/A | 0.622 | 18.5 | 1660 | 1660 | N/A | N/A | 6.22 | 6.22 | N/A | N/A | 207 | 207 | N/A | N/A | N/A | 245 | 245 | N/A | N/A | N/A | N/A | N/A | 2600 | 304 | N/A | N/A | N/A | N/A | N/A | 42.9
160 | 160 | 8.0 | 160 x 160 | 160 x 160 x 8.0 | N/A | N/A | 37.6 | N/A | 160 | 160 | N/A | 8.0 | 8.0 | N/A | N/A | N/A | N/A | 17.0 | 17.0 | N/A | N/A | N/A | N/A | N/A | N/A | 0.619 | 16.5 | 1830 | 1830 | N/A | N/A | 6.18 | 6.18 | N/A | N/A | 229 | 229 | N/A | N/A | N/A | 272 | 272 | N/A | N/A | N/A | N/A | N/A | 2880 | 335 | N/A | N/A | N/A | N/A | N/A | 48.0
160 | 160 | 8.8 | 160 x 160 | 160 x 160 x 8.8 | N/A | N/A | 41.1 | N/A | 160 | 160 | N/A | 8.8 | 8.8 | N/A | N/A | N/A | N/A | 15.2 | 15.2 | N/A | N/A | N/A | N/A | N/A | N/A | 0.617 | 15.0 | 1980 | 1980 | N/A | N/A | 6.14 | 6.14 | N/A | N/A | 247 | 247 | N/A | N/A | N/A | 295 | 295 | N/A | N/A | N/A | N/A | N/A | 3120 | 361 | N/A | N/A | N/A | N/A | N/A | 52.4
160 | 160 | 10.0 | 160 x 160 | 160 x 160 x 10.0 | N/A | N/A | 46.3 | N/A | 160 | 160 | N/A | 10.0 | 10.0 | N/A | N/A | N/A | N/A | 13.0 | 13.0 | N/A | N/A | N/A | N/A | N/A | N/A | 0.614 | 13.3 | 2190 | 2190 | N/A | N/A | 6.09 | 6.09 | N/A | N/A | 273 | 273 | N/A | N/A | N/A | 329 | 329 | N/A | N/A | N/A | N/A | N/A | 3480 | 398 | N/A | N/A | N/A | N/A | N/A | 58.9
160 | 160 | 11.0 | 160 x 160 | 160 x 160 x 11.0 | N/A | N/A | 50.4 | N/A | 160 | 160 | N/A | 11.0 | 11.0 | N/A | N/A | N/A | N/A | 11.5 | 11.5 | N/A | N/A | N/A | N/A | N/A | N/A | 0.612 | 12.1 | 2350 | 2350 | N/A | N/A | 6.05 | 6.05 | N/A | N/A | 294 | 294 | N/A | N/A | N/A | 356 | 356 | N/A | N/A | N/A | N/A | N/A | 3760 | 427 | N/A | N/A | N/A | N/A | N/A | 64.3
160 | 160 | 12.5 | 160 x 160 | 160 x 160 x 12.5 | N/A | N/A | 56.6 | N/A | 160 | 160 | N/A | 12.5 | 12.5 | N/A | N/A | N/A | N/A | 9.80 | 9.80 | N/A | N/A | N/A | N/A | N/A | N/A | 0.608 | 10.7 | 2580 | 2580 | N/A | N/A | 5.98 | 5.98 | N/A | N/A | 322 | 322 | N/A | N/A | N/A | 395 | 395 | N/A | N/A | N/A | N/A | N/A | 4160 | 467 | N/A | N/A | N/A | N/A | N/A | 72.1
160 | 160 | 14.2 | 160 x 160 | 160 x 160 x 14.2 | N/A | N/A | 63.3 | N/A | 160 | 160 | N/A | 14.2 | 14.2 | N/A | N/A | N/A | N/A | 8.27 | 8.27 | N/A | N/A | N/A | N/A | N/A | N/A | 0.603 | 9.53 | 2810 | 2810 | N/A | N/A | 5.90 | 5.90 | N/A | N/A | 351 | 351 | N/A | N/A | N/A | 436 | 436 | N/A | N/A | N/A | N/A | N/A | 4580 | 508 | N/A | N/A | N/A | N/A | N/A | 80.7
160 | 160 | 16.0 | 160 x 160 | 160 x 160 x 16.0 | N/A | N/A | 70.2 | N/A | 160 | 160 | N/A | 16.0 | 16.0 | N/A | N/A | N/A | N/A | 7.00 | 7.00 | N/A | N/A | N/A | N/A | N/A | N/A | 0.599 | 8.53 | 3030 | 3030 | N/A | N/A | 5.82 | 5.82 | N/A | N/A | 379 | 379 | N/A | N/A | N/A | 476 | 476 | N/A | N/A | N/A | N/A | N/A | 4990 | 546 | N/A | N/A | N/A | N/A | N/A | 89.4
180 | 180 | 6.3 | 180 x 180 | 180 x 180 x 6.3 | N/A | N/A | 34.0 | N/A | 180 | 180 | N/A | 6.3 | 6.3 | N/A | N/A | N/A | N/A | 25.6 | 25.6 | N/A | N/A | N/A | N/A | N/A | N/A | 0.704 | 20.7 | 2170 | 2170 | N/A | N/A | 7.07 | 7.07 | N/A | N/A | 241 | 241 | N/A | N/A | N/A | 281 | 281 | N/A | N/A | N/A | N/A | N/A | 3360 | 355 | N/A | N/A | N/A | N/A | N/A | 43.3
180 | 180 | 7.1 | 180 x 180 | 180 x 180 x 7.1 | N/A | N/A | 38.1 | N/A | 180 | 180 | N/A | 7.1 | 7.1 | N/A | N/A | N/A | N/A | 22.4 | 22.4 | N/A | N/A | N/A | N/A | N/A | N/A | 0.702 | 18.4 | 2400 | 2400 | N/A | N/A | 7.04 | 7.04 | N/A | N/A | 267 | 267 | N/A | N/A | N/A | 314 | 314 | N/A | N/A | N/A | N/A | N/A | 3740 | 393 | N/A | N/A | N/A | N/A | N/A | 48.6
180 | 180 | 8.0 | 180 x 180 | 180 x 180 x 8.0 | N/A | N/A | 42.7 | N/A | 180 | 180 | N/A | 8.0 | 8.0 | N/A | N/A | N/A | N/A | 19.5 | 19.5 | N/A | N/A | N/A | N/A | N/A | N/A | 0.699 | 16.4 | 2660 | 2660 | N/A | N/A | 7.00 | 7.00 | N/A | N/A | 296 | 296 | N/A | N/A | N/A | 349 | 349 | N/A | N/A | N/A | N/A | N/A | 4160 | 434 | N/A | N/A | N/A | N/A | N/A | 54.4
180 | 180 | 8.8 | 180 x 180 | 180 x 180 x 8.8 | N/A | N/A | 46.7 | N/A | 180 | 180 | N/A | 8.8 | 8.8 | N/A | N/A | N/A | N/A | 17.5 | 17.5 | N/A | N/A | N/A | N/A | N/A | N/A | 0.697 | 14.9 | 2880 | 2880 | N/A | N/A | 6.96 | 6.96 | N/A | N/A | 320 | 320 | N/A | N/A | N/A | 379 | 379 | N/A | N/A | N/A | N/A | N/A | 4520 | 469 | N/A | N/A | N/A | N/A | N/A | 59.4
180 | 180 | 10.0 | 180 x 180 | 180 x 180 x 10.0 | N/A | N/A | 52.5 | N/A | 180 | 180 | N/A | 10.0 | 10.0 | N/A | N/A | N/A | N/A | 15.0 | 15.0 | N/A | N/A | N/A | N/A | N/A | N/A | 0.694 | 13.2 | 3190 | 3190 | N/A | N/A | 6.91 | 6.91 | N/A | N/A | 355 | 355 | N/A | N/A | N/A | 424 | 424 | N/A | N/A | N/A | N/A | N/A | 5050 | 518 | N/A | N/A | N/A | N/A | N/A | 66.9
180 | 180 | 11.0 | 180 x 180 | 180 x 180 x 11.0 | N/A | N/A | 57.4 | N/A | 180 | 180 | N/A | 11.0 | 11.0 | N/A | N/A | N/A | N/A | 13.4 | 13.4 | N/A | N/A | N/A | N/A | N/A | N/A | 0.692 | 12.1 | 3440 | 3440 | N/A | N/A | 6.86 | 6.86 | N/A | N/A | 382 | 382 | N/A | N/A | N/A | 460 | 460 | N/A | N/A | N/A | N/A | N/A | 5470 | 558 | N/A | N/A | N/A | N/A | N/A | 73.1
180 | 180 | 12.5 | 180 x 180 | 180 x 180 x 12.5 | N/A | N/A | 64.4 | N/A | 180 | 180 | N/A | 12.5 | 12.5 | N/A | N/A | N/A | N/A | 11.4 | 11.4 | N/A | N/A | N/A | N/A | N/A | N/A | 0.688 | 10.7 | 3790 | 3790 | N/A | N/A | 6.80 | 6.80 | N/A | N/A | 421 | 421 | N/A | N/A | N/A | 511 | 511 | N/A | N/A | N/A | N/A | N/A | 6070 | 613 | N/A | N/A | N/A | N/A | N/A | 82.1
180 | 180 | 14.2 | 180 x 180 | 180 x 180 x 14.2 | N/A | N/A | 72.2 | N/A | 180 | 180 | N/A | 14.2 | 14.2 | N/A | N/A | N/A | N/A | 9.68 | 9.68 | N/A | N/A | N/A | N/A | N/A | N/A | 0.683 | 9.46 | 4150 | 4150 | N/A | N/A | 6.72 | 6.72 | N/A | N/A | 462 | 462 | N/A | N/A | N/A | 566 | 566 | N/A | N/A | N/A | N/A | N/A | 6710 | 670 | N/A | N/A | N/A | N/A | N/A | 92.0
180 | 180 | 16.0 | 180 x 180 | 180 x 180 x 16.0 | N/A | N/A | 80.2 | N/A | 180 | 180 | N/A | 16.0 | 16.0 | N/A | N/A | N/A | N/A | 8.25 | 8.25 | N/A | N/A | N/A | N/A | N/A | N/A | 0.679 | 8.47 | 4500 | 4500 | N/A | N/A | 6.64 | 6.64 | N/A | N/A | 500 | 500 | N/A | N/A | N/A | 621 | 621 | N/A | N/A | N/A | N/A | N/A | 7340 | 724 | N/A | N/A | N/A | N/A | N/A | 102
200 | 200 | 5.0 | 200 x 200 | 200 x 200 x 5.0 | N/A | N/A | 30.4 | N/A | 200 | 200 | N/A | 5.0 | 5.0 | N/A | N/A | N/A | N/A | 37.0 | 37.0 | N/A | N/A | N/A | N/A | N/A | N/A | 0.787 | 25.9 | 2440 | 2440 | N/A | N/A | 7.95 | 7.95 | N/A | N/A | 245 | 245 | N/A | N/A | N/A | 283 | 283 | N/A | N/A | N/A | N/A | N/A | 3760 | 362 | N/A | N/A | N/A | N/A | N/A | 38.7
200 | 200 | 5.6 | 200 x 200 | 200 x 200 x 5.6 | N/A | N/A | 33.9 | N/A | 200 | 200 | N/A | 5.6 | 5.6 | N/A | N/A | N/A | N/A | 32.7 | 32.7 | N/A | N/A | N/A | N/A | N/A | N/A | 0.786 | 23.2 | 2710 | 2710 | N/A | N/A | 7.92 | 7.92 | N/A | N/A | 271 | 271 | N/A | N/A | N/A | 314 | 314 | N/A | N/A | N/A | N/A | N/A | 4170 | 401 | N/A | N/A | N/A | N/A | N/A | 43.2
200 | 200 | 6.3 | 200 x 200 | 200 x 200 x 6.3 | N/A | N/A | 38.0 | N/A | 200 | 200 | N/A | 6.3 | 6.3 | N/A | N/A | N/A | N/A | 28.7 | 28.7 | N/A | N/A | N/A | N/A | N/A | N/A | 0.784 | 20.6 | 3010 | 3010 | N/A | N/A | 7.89 | 7.89 | N/A | N/A | 301 | 301 | N/A | N/A | N/A | 350 | 350 | N/A | N/A | N/A | N/A | N/A | 4650 | 444 | N/A | N/A | N/A | N/A | N/A | 48.4
200 | 200 | 7.1 | 200 x 200 | 200 x 200 x 7.1 | N/A | N/A | 42.6 | N/A | 200 | 200 | N/A | 7.1 | 7.1 | N/A | N/A | N/A | N/A | 25.2 | 25.2 | N/A | N/A | N/A | N/A | N/A | N/A | 0.782 | 18.4 | 3340 | 3340 | N/A | N/A | 7.85 | 7.85 | N/A | N/A | 335 | 335 | N/A | N/A | N/A | 391 | 391 | N/A | N/A | N/A | N/A | N/A | 5190 | 493 | N/A | N/A | N/A | N/A | N/A | 54.2
200 | 200 | 8.0 | 200 x 200 | 200 x 200 x 8.0 | N/A | N/A | 47.7 | N/A | 200 | 200 | N/A | 8.0 | 8.0 | N/A | N/A | N/A | N/A | 22.0 | 22.0 | N/A | N/A | N/A | N/A | N/A | N/A | 0.779 | 16.3 | 3710 | 3710 | N/A | N/A | 7.81 | 7.81 | N/A | N/A | 371 | 371 | N/A | N/A | N/A | 436 | 436 | N/A | N/A | N/A | N/A | N/A | 5780 | 545 | N/A | N/A | N/A | N/A | N/A | 60.8
200 | 200 | 8.8 | 200 x 200 | 200 x 200 x 8.8 | N/A | N/A | 52.2 | N/A | 200 | 200 | N/A | 8.8 | 8.8 | N/A | N/A | N/A | N/A | 19.7 | 19.7 | N/A | N/A | N/A | N/A | N/A | N/A | 0.777 | 14.9 | 4020 | 4020 | N/A | N/A | 7.78 | 7.78 | N/A | N/A | 402 | 402 | N/A | N/A | N/A | 474 | 474 | N/A | N/A | N/A | N/A | N/A | 6290 | 590 | N/A | N/A | N/A | N/A | N/A | 66.5
200 | 200 | 10.0 | 200 x 200 | 200 x 200 x 10.0 | N/A | N/A | 58.8 | N/A | 200 | 200 | N/A | 10.0 | 10.0 | N/A | N/A | N/A | N/A | 17.0 | 17.0 | N/A | N/A | N/A | N/A | N/A | N/A | 0.774 | 13.2 | 4470 | 4470 | N/A | N/A | 7.72 | 7.72 | N/A | N/A | 447 | 447 | N/A | N/A | N/A | 531 | 531 | N/A | N/A | N/A | N/A | N/A | 7030 | 655 | N/A | N/A | N/A | N/A | N/A | 74.9
200 | 200 | 11.0 | 200 x 200 | 200 x 200 x 11.0 | N/A | N/A | 64.3 | N/A | 200 | 200 | N/A | 11.0 | 11.0 | N/A | N/A | N/A | N/A | 15.2 | 15.2 | N/A | N/A | N/A | N/A | N/A | N/A | 0.772 | 12.0 | 4830 | 4830 | N/A | N/A | 7.68 | 7.68 | N/A | N/A | 483 | 483 | N/A | N/A | N/A | 577 | 577 | N/A | N/A | N/A | N/A | N/A | 7630 | 706 | N/A | N/A | N/A | N/A | N/A | 81.9
200 | 200 | 12.5 | 200 x 200 | 200 x 200 x 12.5 | N/A | N/A | 72.3 | N/A | 200 | 200 | N/A | 12.5 | 12.5 | N/A | N/A | N/A | N/A | 13.0 | 13.0 | N/A | N/A | N/A | N/A | N/A | N/A | 0.768 | 10.6 | 5340 | 5340 | N/A | N/A | 7.61 | 7.61 | N/A | N/A | 534 | 534 | N/A | N/A | N/A | 643 | 643 | N/A | N/A | N/A | N/A | N/A | 8490 | 778 | N/A | N/A | N/A | N/A | N/A | 92.1
200 | 200 | 14.2 | 200 x 200 | 200 x 200 x 14.2 | N/A | N/A | 81.1 | N/A | 200 | 200 | N/A | 14.2 | 14.2 | N/A | N/A | N/A | N/A | 11.1 | 11.1 | N/A | N/A | N/A | N/A | N/A | N/A | 0.763 | 9.41 | 5870 | 5870 | N/A | N/A | 7.54 | 7.54 | N/A | N/A | 587 | 587 | N/A | N/A | N/A | 714 | 714 | N/A | N/A | N/A | N/A | N/A | 9420 | 854 | N/A | N/A | N/A | N/A | N/A | 103
200 | 200 | 16.0 | 200 x 200 | 200 x 200 x 16.0 | N/A | N/A | 90.3 | N/A | 200 | 200 | N/A | 16.0 | 16.0 | N/A | N/A | N/A | N/A | 9.50 | 9.50 | N/A | N/A | N/A | N/A | N/A | N/A | 0.759 | 8.41 | 6390 | 6390 | N/A | N/A | 7.46 | 7.46 | N/A | N/A | 639 | 639 | N/A | N/A | N/A | 785 | 785 | N/A | N/A | N/A | N/A | N/A | 10300 | 927 | N/A | N/A | N/A | N/A | N/A | 115
220 | 220 | 8.0 | 220 x 220 | 220 x 220 x 8.0 | N/A | N/A | 52.7 | N/A | 220 | 220 | N/A | 8.0 | 8.0 | N/A | N/A | N/A | N/A | 24.5 | 24.5 | N/A | N/A | N/A | N/A | N/A | N/A | 0.859 | 16.3 | 5000 | 5000 | N/A | N/A | 8.63 | 8.63 | N/A | N/A | 455 | 455 | N/A | N/A | N/A | 532 | 532 | N/A | N/A | N/A | N/A | N/A | 7760 | 669 | N/A | N/A | N/A | N/A | N/A | 67.2
220 | 220 | 8.8 | 220 x 220 | 220 x 220 x 8.8 | N/A | N/A | 57.7 | N/A | 220 | 220 | N/A | 8.8 | 8.8 | N/A | N/A | N/A | N/A | 22.0 | 22.0 | N/A | N/A | N/A | N/A | N/A | N/A | 0.857 | 14.9 | 5430 | 5430 | N/A | N/A | 8.59 | 8.59 | N/A | N/A | 494 | 494 | N/A | N/A | N/A | 580 | 580 | N/A | N/A | N/A | N/A | N/A | 8460 | 726 | N/A | N/A | N/A | N/A | N/A | 73.5
220 | 220 | 10.0 | 220 x 220 | 220 x 220 x 10.0 | N/A | N/A | 65.1 | N/A | 220 | 220 | N/A | 10.0 | 10.0 | N/A | N/A | N/A | N/A | 19.0 | 19.0 | N/A | N/A | N/A | N/A | N/A | N/A | 0.854 | 13.1 | 6050 | 6050 | N/A | N/A | 8.54 | 8.54 | N/A | N/A | 550 | 550 | N/A | N/A | N/A | 650 | 650 | N/A | N/A | N/A | N/A | N/A | 9470 | 807 | N/A | N/A | N/A | N/A | N/A | 82.9
220 | 220 | 11.0 | 220 x 220 | 220 x 220 x 11.0 | N/A | N/A | 71.2 | N/A | 220 | 220 | N/A | 11.0 | 11.0 | N/A | N/A | N/A | N/A | 17.0 | 17.0 | N/A | N/A | N/A | N/A | N/A | N/A | 0.852 | 12.0 | 6550 | 6550 | N/A | N/A | 8.50 | 8.50 | N/A | N/A | 595 | 595 | N/A | N/A | N/A | 707 | 707 | N/A | N/A | N/A | N/A | N/A | 10300 | 871 | N/A | N/A | N/A | N/A | N/A | 90.7
220 | 220 | 12.5 | 220 x 220 | 220 x 220 x 12.5 | N/A | N/A | 80.1 | N/A | 220 | 220 | N/A | 12.5 | 12.5 | N/A | N/A | N/A | N/A | 14.6 | 14.6 | N/A | N/A | N/A | N/A | N/A | N/A | 0.848 | 10.6 | 7250 | 7250 | N/A | N/A | 8.43 | 8.43 | N/A | N/A | 659 | 659 | N/A | N/A | N/A | 789 | 789 | N/A | N/A | N/A | N/A | N/A | 11500 | 963 | N/A | N/A | N/A | N/A | N/A | 102
220 | 220 | 14.2 | 220 x 220 | 220 x 220 x 14.2 | N/A | N/A | 90.1 | N/A | 220 | 220 | N/A | 14.2 | 14.2 | N/A | N/A | N/A | N/A | 12.5 | 12.5 | N/A | N/A | N/A | N/A | N/A | N/A | 0.843 | 9.36 | 8010 | 8010 | N/A | N/A | 8.35 | 8.35 | N/A | N/A | 728 | 728 | N/A | N/A | N/A | 879 | 879 | N/A | N/A | N/A | N/A | N/A | 12800 | 1060 | N/A | N/A | N/A | N/A | N/A | 115
220 | 220 | 16.0 | 220 x 220 | 220 x 220 x 16.0 | N/A | N/A | 100 | N/A | 220 | 220 | N/A | 16.0 | 16.0 | N/A | N/A | N/A | N/A | 10.8 | 10.8 | N/A | N/A | N/A | N/A | N/A | N/A | 0.839 | 8.39 | 8750 | 8750 | N/A | N/A | 8.27 | 8.27 | N/A | N/A | 795 | 795 | N/A | N/A | N/A | 969 | 969 | N/A | N/A | N/A | N/A | N/A | 14100 | 1160 | N/A | N/A | N/A | N/A | N/A | 128
250 | 250 | 5.0 | 250 x 250 | 250 x 250 x 5.0 | N/A | N/A | 38.3 | N/A | 250 | 250 | N/A | 5.0 | 5.0 | N/A | N/A | N/A | N/A | 47.0 | 47.0 | N/A | N/A | N/A | N/A | N/A | N/A | 0.987 | 25.8 | 4860 | 4860 | N/A | N/A | 9.99 | 9.99 | N/A | N/A | 389 | 389 | N/A | N/A | N/A | 447 | 447 | N/A | N/A | N/A | N/A | N/A | 7430 | 577 | N/A | N/A | N/A | N/A | N/A | 48.7
250 | 250 | 5.6 | 250 x 250 | 250 x 250 x 5.6 | N/A | N/A | 42.7 | N/A | 250 | 250 | N/A | 5.6 | 5.6 | N/A | N/A | N/A | N/A | 41.6 | 41.6 | N/A | N/A | N/A | N/A | N/A | N/A | 0.986 | 23.1 | 5400 | 5400 | N/A | N/A | 9.96 | 9.96 | N/A | N/A | 432 | 432 | N/A | N/A | N/A | 498 | 498 | N/A | N/A | N/A | N/A | N/A | 8270 | 640 | N/A | N/A | N/A | N/A | N/A | 54.4
250 | 250 | 6.3 | 250 x 250 | 250 x 250 x 6.3 | N/A | N/A | 47.9 | N/A | 250 | 250 | N/A | 6.3 | 6.3 | N/A | N/A | N/A | N/A | 36.7 | 36.7 | N/A | N/A | N/A | N/A | N/A | N/A | 0.984 | 20.5 | 6010 | 6010 | N/A | N/A | 9.93 | 9.93 | N/A | N/A | 481 | 481 | N/A | N/A | N/A | 556 | 556 | N/A | N/A | N/A | N/A | N/A | 9240 | 712 | N/A | N/A | N/A | N/A | N/A | 61.0
250 | 250 | 7.1 | 250 x 250 | 250 x 250 x 7.1 | N/A | N/A | 53.7 | N/A | 250 | 250 | N/A | 7.1 | 7.1 | N/A | N/A | N/A | N/A | 32.2 | 32.2 | N/A | N/A | N/A | N/A | N/A | N/A | 0.982 | 18.3 | 6700 | 6700 | N/A | N/A | 9.90 | 9.90 | N/A | N/A | 536 | 536 | N/A | N/A | N/A | 622 | 622 | N/A | N/A | N/A | N/A | N/A | 10300 | 792 | N/A | N/A | N/A | N/A | N/A | 68.4
250 | 250 | 8.0 | 250 x 250 | 250 x 250 x 8.0 | N/A | N/A | 60.3 | N/A | 250 | 250 | N/A | 8.0 | 8.0 | N/A | N/A | N/A | N/A | 28.3 | 28.3 | N/A | N/A | N/A | N/A | N/A | N/A | 0.979 | 16.2 | 7460 | 7460 | N/A | N/A | 9.86 | 9.86 | N/A | N/A | 596 | 596 | N/A | N/A | N/A | 694 | 694 | N/A | N/A | N/A | N/A | N/A | 11500 | 880 | N/A | N/A | N/A | N/A | N/A | 76.8
250 | 250 | 8.8 | 250 x 250 | 250 x 250 x 8.8 | N/A | N/A | 66.0 | N/A | 250 | 250 | N/A | 8.8 | 8.8 | N/A | N/A | N/A | N/A | 25.4 | 25.4 | N/A | N/A | N/A | N/A | N/A | N/A | 0.977 | 14.8 | 8110 | 8110 | N/A | N/A | 9.82 | 9.82 | N/A | N/A | 649 | 649 | N/A | N/A | N/A | 758 | 758 | N/A | N/A | N/A | N/A | N/A | 12600 | 955 | N/A | N/A | N/A | N/A | N/A | 84.1
250 | 250 | 10.0 | 250 x 250 | 250 x 250 x 10.0 | N/A | N/A | 74.5 | N/A | 250 | 250 | N/A | 10.0 | 10.0 | N/A | N/A | N/A | N/A | 22.0 | 22.0 | N/A | N/A | N/A | N/A | N/A | N/A | 0.974 | 13.1 | 9060 | 9060 | N/A | N/A | 9.77 | 9.77 | N/A | N/A | 724 | 724 | N/A | N/A | N/A | 851 | 851 | N/A | N/A | N/A | N/A | N/A | 14100 | 1060 | N/A | N/A | N/A | N/A | N/A | 94.9
250 | 250 | 11.0 | 250 x 250 | 250 x 250 x 11.0 | N/A | N/A | 81.5 | N/A | 250 | 250 | N/A | 11.0 | 11.0 | N/A | N/A | N/A | N/A | 19.7 | 19.7 | N/A | N/A | N/A | N/A | N/A | N/A | 0.972 | 11.9 | 9820 | 9820 | N/A | N/A | 9.72 | 9.72 | N/A | N/A | 785 | 785 | N/A | N/A | N/A | 926 | 926 | N/A | N/A | N/A | N/A | N/A | 15400 | 1150 | N/A | N/A | N/A | N/A | N/A | 104
250 | 250 | 12.5 | 250 x 250 | 250 x 250 x 12.5 | N/A | N/A | 91.9 | N/A | 250 | 250 | N/A | 12.5 | 12.5 | N/A | N/A | N/A | N/A | 17.0 | 17.0 | N/A | N/A | N/A | N/A | N/A | N/A | 0.968 | 10.5 | 10900 | 10900 | N/A | N/A | 9.66 | 9.66 | N/A | N/A | 873 | 873 | N/A | N/A | N/A | 1040 | 1040 | N/A | N/A | N/A | N/A | N/A | 17200 | 1280 | N/A | N/A | N/A | N/A | N/A | 117
250 | 250 | 14.2 | 250 x 250 | 250 x 250 x 14.2 | N/A | N/A | 103 | N/A | 250 | 250 | N/A | 14.2 | 14.2 | N/A | N/A | N/A | N/A | 14.6 | 14.6 | N/A | N/A | N/A | N/A | N/A | N/A | 0.963 | 9.35 | 12100 | 12100 | N/A | N/A | 9.58 | 9.58 | N/A | N/A | 967 | 967 | N/A | N/A | N/A | 1160 | 1160 | N/A | N/A | N/A | N/A | N/A | 19100 | 1410 | N/A | N/A | N/A | N/A | N/A | 132
250 | 250 | 16.0 | 250 x 250 | 250 x 250 x 16.0 | N/A | N/A | 115 | N/A | 250 | 250 | N/A | 16.0 | 16.0 | N/A | N/A | N/A | N/A | 12.6 | 12.6 | N/A | N/A | N/A | N/A | N/A | N/A | 0.959 | 8.34 | 13300 | 13300 | N/A | N/A | 9.50 | 9.50 | N/A | N/A | 1060 | 1060 | N/A | N/A | N/A | 1280 | 1280 | N/A | N/A | N/A | N/A | N/A | 21100 | 1550 | N/A | N/A | N/A | N/A | N/A | 147
260 | 260 | 7.1 | 260 x 260 | 260 x 260 x 7.1 | N/A | N/A | 56.0 | N/A | 260 | 260 | N/A | 7.1 | 7.1 | N/A | N/A | N/A | N/A | 33.6 | 33.6 | N/A | N/A | N/A | N/A | N/A | N/A | 1.02 | 18.2 | 7570 | 7570 | N/A | N/A | 10.3 | 10.3 | N/A | N/A | 582 | 582 | N/A | N/A | N/A | 674 | 674 | N/A | N/A | N/A | N/A | N/A | 11600 | 861 | N/A | N/A | N/A | N/A | N/A | 71.3
260 | 260 | 8.0 | 260 x 260 | 260 x 260 x 8.0 | N/A | N/A | 62.8 | N/A | 260 | 260 | N/A | 8.0 | 8.0 | N/A | N/A | N/A | N/A | 29.5 | 29.5 | N/A | N/A | N/A | N/A | N/A | N/A | 1.02 | 16.2 | 8420 | 8420 | N/A | N/A | 10.3 | 10.3 | N/A | N/A | 648 | 648 | N/A | N/A | N/A | 753 | 753 | N/A | N/A | N/A | N/A | N/A | 13000 | 956 | N/A | N/A | N/A | N/A | N/A | 80.0
260 | 260 | 8.8 | 260 x 260 | 260 x 260 x 8.8 | N/A | N/A | 68.8 | N/A | 260 | 260 | N/A | 8.8 | 8.8 | N/A | N/A | N/A | N/A | 26.5 | 26.5 | N/A | N/A | N/A | N/A | N/A | N/A | 1.02 | 14.8 | 9160 | 9160 | N/A | N/A | 10.2 | 10.2 | N/A | N/A | 705 | 705 | N/A | N/A | N/A | 822 | 822 | N/A | N/A | N/A | N/A | N/A | 14200 | 1040 | N/A | N/A | N/A | N/A | N/A | 87.6
260 | 260 | 10.0 | 260 x 260 | 260 x 260 x 10.0 | N/A | N/A | 77.7 | N/A | 260 | 260 | N/A | 10.0 | 10.0 | N/A | N/A | N/A | N/A | 23.0 | 23.0 | N/A | N/A | N/A | N/A | N/A | N/A | 1.01 | 13.0 | 10200 | 10200 | N/A | N/A | 10.2 | 10.2 | N/A | N/A | 788 | 788 | N/A | N/A | N/A | 924 | 924 | N/A | N/A | N/A | N/A | N/A | 15900 | 1160 | N/A | N/A | N/A | N/A | N/A | 98.9
260 | 260 | 11.0 | 260 x 260 | 260 x 260 x 11.0 | N/A | N/A | 85.0 | N/A | 260 | 260 | N/A | 11.0 | 11.0 | N/A | N/A | N/A | N/A | 20.6 | 20.6 | N/A | N/A | N/A | N/A | N/A | N/A | 1.01 | 11.9 | 11100 | 11100 | N/A | N/A | 10.1 | 10.1 | N/A | N/A | 855 | 855 | N/A | N/A | N/A | 1010 | 1010 | N/A | N/A | N/A | N/A | N/A | 17300 | 1260 | N/A | N/A | N/A | N/A | N/A | 108
260 | 260 | 12.5 | 260 x 260 | 260 x 260 x 12.5 | N/A | N/A | 95.8 | N/A | 260 | 260 | N/A | 12.5 | 12.5 | N/A | N/A | N/A | N/A | 17.8 | 17.8 | N/A | N/A | N/A | N/A | N/A | N/A | 1.01 | 10.5 | 12400 | 12400 | N/A | N/A | 10.1 | 10.1 | N/A | N/A | 951 | 951 | N/A | N/A | N/A | 1130 | 1130 | N/A | N/A | N/A | N/A | N/A | 19400 | 1390 | N/A | N/A | N/A | N/A | N/A | 122
260 | 260 | 14.2 | 260 x 260 | 260 x 260 x 14.2 | N/A | N/A | 108 | N/A | 260 | 260 | N/A | 14.2 | 14.2 | N/A | N/A | N/A | N/A | 15.3 | 15.3 | N/A | N/A | N/A | N/A | N/A | N/A | 1.00 | 9.26 | 13700 | 13700 | N/A | N/A | 9.99 | 9.99 | N/A | N/A | 1060 | 1060 | N/A | N/A | N/A | 1260 | 1260 | N/A | N/A | N/A | N/A | N/A | 21700 | 1540 | N/A | N/A | N/A | N/A | N/A | 137
260 | 260 | 16.0 | 260 x 260 | 260 x 260 x 16.0 | N/A | N/A | 120 | N/A | 260 | 260 | N/A | 16.0 | 16.0 | N/A | N/A | N/A | N/A | 13.3 | 13.3 | N/A | N/A | N/A | N/A | N/A | N/A | 0.999 | 8.33 | 15100 | 15100 | N/A | N/A | 9.91 | 9.91 | N/A | N/A | 1160 | 1160 | N/A | N/A | N/A | 1390 | 1390 | N/A | N/A | N/A | N/A | N/A | 23900 | 1690 | N/A | N/A | N/A | N/A | N/A | 153
300 | 300 | 6.3 | 300 x 300 | 300 x 300 x 6.3 | N/A | N/A | 57.8 | N/A | 300 | 300 | N/A | 6.3 | 6.3 | N/A | N/A | N/A | N/A | 44.6 | 44.6 | N/A | N/A | N/A | N/A | N/A | N/A | 1.18 | 20.4 | 10500 | 10500 | N/A | N/A | 12.0 | 12.0 | N/A | N/A | 703 | 703 | N/A | N/A | N/A | 809 | 809 | N/A | N/A | N/A | N/A | N/A | 16100 | 1040 | N/A | N/A | N/A | N/A | N/A | 73.6
300 | 300 | 7.1 | 300 x 300 | 300 x 300 x 7.1 | N/A | N/A | 64.9 | N/A | 300 | 300 | N/A | 7.1 | 7.1 | N/A | N/A | N/A | N/A | 39.3 | 39.3 | N/A | N/A | N/A | N/A | N/A | N/A | 1.18 | 18.2 | 11800 | 11800 | N/A | N/A | 11.9 | 11.9 | N/A | N/A | 785 | 785 | N/A | N/A | N/A | 906 | 906 | N/A | N/A | N/A | N/A | N/A | 18100 | 1160 | N/A | N/A | N/A | N/A | N/A | 82.6
300 | 300 | 8.0 | 300 x 300 | 300 x 300 x 8.0 | N/A | N/A | 72.8 | N/A | 300 | 300 | N/A | 8.0 | 8.0 | N/A | N/A | N/A | N/A | 34.5 | 34.5 | N/A | N/A | N/A | N/A | N/A | N/A | 1.18 | 16.2 | 13100 | 13100 | N/A | N/A | 11.9 | 11.9 | N/A | N/A | 875 | 875 | N/A | N/A | N/A | 1010 | 1010 | N/A | N/A | N/A | N/A | N/A | 20200 | 1290 | N/A | N/A | N/A | N/A | N/A | 92.8
300 | 300 | 8.8 | 300 x 300 | 300 x 300 x 8.8 | N/A | N/A | 79.8 | N/A | 300 | 300 | N/A | 8.8 | 8.8 | N/A | N/A | N/A | N/A | 31.1 | 31.1 | N/A | N/A | N/A | N/A | N/A | N/A | 1.18 | 14.8 | 14300 | 14300 | N/A | N/A | 11.9 | 11.9 | N/A | N/A | 954 | 954 | N/A | N/A | N/A | 1110 | 1110 | N/A | N/A | N/A | N/A | N/A | 22100 | 1410 | N/A | N/A | N/A | N/A | N/A | 102
300 | 300 | 10.0 | 300 x 300 | 300 x 300 x 10.0 | N/A | N/A | 90.2 | N/A | 300 | 300 | N/A | 10.0 | 10.0 | N/A | N/A | N/A | N/A | 27.0 | 27.0 | N/A | N/A | N/A | N/A | N/A | N/A | 1.17 | 13.0 | 16000 | 16000 | N/A | N/A | 11.8 | 11.8 | N/A | N/A | 1070 | 1070 | N/A | N/A | N/A | 1250 | 1250 | N/A | N/A | N/A | N/A | N/A | 24800 | 1580 | N/A | N/A | N/A | N/A | N/A | 115
300 | 300 | 11.0 | 300 x 300 | 300 x 300 x 11.0 | N/A | N/A | 98.8 | N/A | 300 | 300 | N/A | 11.0 | 11.0 | N/A | N/A | N/A | N/A | 24.3 | 24.3 | N/A | N/A | N/A | N/A | N/A | N/A | 1.17 | 11.8 | 17400 | 17400 | N/A | N/A | 11.8 | 11.8 | N/A | N/A | 1160 | 1160 | N/A | N/A | N/A | 1360 | 1360 | N/A | N/A | N/A | N/A | N/A | 27000 | 1710 | N/A | N/A | N/A | N/A | N/A | 126
300 | 300 | 12.5 | 300 x 300 | 300 x 300 x 12.5 | N/A | N/A | 112 | N/A | 300 | 300 | N/A | 12.5 | 12.5 | N/A | N/A | N/A | N/A | 21.0 | 21.0 | N/A | N/A | N/A | N/A | N/A | N/A | 1.17 | 10.4 | 19400 | 19400 | N/A | N/A | 11.7 | 11.7 | N/A | N/A | 1300 | 1300 | N/A | N/A | N/A | 1520 | 1520 | N/A | N/A | N/A | N/A | N/A | 30300 | 1900 | N/A | N/A | N/A | N/A | N/A | 142
300 | 300 | 14.2 | 300 x 300 | 300 x 300 x 14.2 | N/A | N/A | 126 | N/A | 300 | 300 | N/A | 14.2 | 14.2 | N/A | N/A | N/A | N/A | 18.1 | 18.1 | N/A | N/A | N/A | N/A | N/A | N/A | 1.16 | 9.21 | 21600 | 21600 | N/A | N/A | 11.6 | 11.6 | N/A | N/A | 1440 | 1440 | N/A | N/A | N/A | 1710 | 1710 | N/A | N/A | N/A | N/A | N/A | 33900 | 2110 | N/A | N/A | N/A | N/A | N/A | 160
300 | 300 | 16.0 | 300 x 300 | 300 x 300 x 16.0 | N/A | N/A | 141 | N/A | 300 | 300 | N/A | 16.0 | 16.0 | N/A | N/A | N/A | N/A | 15.8 | 15.8 | N/A | N/A | N/A | N/A | N/A | N/A | 1.16 | 8.23 | 23800 | 23800 | N/A | N/A | 11.5 | 11.5 | N/A | N/A | 1590 | 1590 | N/A | N/A | N/A | 1900 | 1900 | N/A | N/A | N/A | N/A | N/A | 37600 | 2320 | N/A | N/A | N/A | N/A | N/A | 179
350 | 350 | 8.0 | 350 x 350 | 350 x 350 x 8.0 | N/A | N/A | 85.4 | N/A | 350 | 350 | N/A | 8.0 | 8.0 | N/A | N/A | N/A | N/A | 40.8 | 40.8 | N/A | N/A | N/A | N/A | N/A | N/A | 1.38 | 16.2 | 21100 | 21100 | N/A | N/A | 13.9 | 13.9 | N/A | N/A | 1210 | 1210 | N/A | N/A | N/A | 1390 | 1390 | N/A | N/A | N/A | N/A | N/A | 32400 | 1790 | N/A | N/A | N/A | N/A | N/A | 109
350 | 350 | 8.8 | 350 x 350 | 350 x 350 x 8.8 | N/A | N/A | 93.6 | N/A | 350 | 350 | N/A | 8.8 | 8.8 | N/A | N/A | N/A | N/A | 36.8 | 36.8 | N/A | N/A | N/A | N/A | N/A | N/A | 1.38 | 14.7 | 23100 | 23100 | N/A | N/A | 13.9 | 13.9 | N/A | N/A | 1320 | 1320 | N/A | N/A | N/A | 1520 | 1520 | N/A | N/A | N/A | N/A | N/A | 35400 | 1950 | N/A | N/A | N/A | N/A | N/A | 119
350 | 350 | 10.0 | 350 x 350 | 350 x 350 x 10.0 | N/A | N/A | 106 | N/A | 350 | 350 | N/A | 10.0 | 10.0 | N/A | N/A | N/A | N/A | 32.0 | 32.0 | N/A | N/A | N/A | N/A | N/A | N/A | 1.37 | 12.9 | 25900 | 25900 | N/A | N/A | 13.9 | 13.9 | N/A | N/A | 1480 | 1480 | N/A | N/A | N/A | 1720 | 1720 | N/A | N/A | N/A | N/A | N/A | 39900 | 2180 | N/A | N/A | N/A | N/A | N/A | 135
350 | 350 | 11.0 | 350 x 350 | 350 x 350 x 11.0 | N/A | N/A | 116 | N/A | 350 | 350 | N/A | 11.0 | 11.0 | N/A | N/A | N/A | N/A | 28.8 | 28.8 | N/A | N/A | N/A | N/A | N/A | N/A | 1.37 | 11.8 | 28200 | 28200 | N/A | N/A | 13.8 | 13.8 | N/A | N/A | 1610 | 1610 | N/A | N/A | N/A | 1870 | 1870 | N/A | N/A | N/A | N/A | N/A | 43500 | 2380 | N/A | N/A | N/A | N/A | N/A | 148
350 | 350 | 12.5 | 350 x 350 | 350 x 350 x 12.5 | N/A | N/A | 131 | N/A | 350 | 350 | N/A | 12.5 | 12.5 | N/A | N/A | N/A | N/A | 25.0 | 25.0 | N/A | N/A | N/A | N/A | N/A | N/A | 1.37 | 10.5 | 31500 | 31500 | N/A | N/A | 13.7 | 13.7 | N/A | N/A | 1800 | 1800 | N/A | N/A | N/A | 2110 | 2110 | N/A | N/A | N/A | N/A | N/A | 48900 | 2650 | N/A | N/A | N/A | N/A | N/A | 167
350 | 350 | 14.2 | 350 x 350 | 350 x 350 x 14.2 | N/A | N/A | 148 | N/A | 350 | 350 | N/A | 14.2 | 14.2 | N/A | N/A | N/A | N/A | 21.6 | 21.6 | N/A | N/A | N/A | N/A | N/A | N/A | 1.36 | 9.19 | 35200 | 35200 | N/A | N/A | 13.7 | 13.7 | N/A | N/A | 2010 | 2010 | N/A | N/A | N/A | 2360 | 2360 | N/A | N/A | N/A | N/A | N/A | 54900 | 2960 | N/A | N/A | N/A | N/A | N/A | 189
350 | 350 | 16.0 | 350 x 350 | 350 x 350 x 16.0 | N/A | N/A | 166 | N/A | 350 | 350 | N/A | 16.0 | 16.0 | N/A | N/A | N/A | N/A | 18.9 | 18.9 | N/A | N/A | N/A | N/A | N/A | N/A | 1.36 | 8.19 | 38900 | 38900 | N/A | N/A | 13.6 | 13.6 | N/A | N/A | 2220 | 2220 | N/A | N/A | N/A | 2630 | 2630 | N/A | N/A | N/A | N/A | N/A | 61000 | 3260 | N/A | N/A | N/A | N/A | N/A | 211
400 | 400 | 8.0 | 400 x 400 | 400 x 400 x 8.0 | N/A | N/A | 97.9 | N/A | 400 | 400 | N/A | 8.0 | 8.0 | N/A | N/A | N/A | N/A | 47.0 | 47.0 | N/A | N/A | N/A | N/A | N/A | N/A | 1.58 | 16.1 | 31900 | 31900 | N/A | N/A | 16.0 | 16.0 | N/A | N/A | 1590 | 1590 | N/A | N/A | N/A | 1830 | 1830 | N/A | N/A | N/A | N/A | N/A | 48700 | 2360 | N/A | N/A | N/A | N/A | N/A | 125
400 | 400 | 8.8 | 400 x 400 | 400 x 400 x 8.8 | N/A | N/A | 107 | N/A | 400 | 400 | N/A | 8.8 | 8.8 | N/A | N/A | N/A | N/A | 42.5 | 42.5 | N/A | N/A | N/A | N/A | N/A | N/A | 1.58 | 14.8 | 34800 | 34800 | N/A | N/A | 15.9 | 15.9 | N/A | N/A | 1740 | 1740 | N/A | N/A | N/A | 2000 | 2000 | N/A | N/A | N/A | N/A | N/A | 53300 | 2580 | N/A | N/A | N/A | N/A | N/A | 137
400 | 400 | 10.0 | 400 x 400 | 400 x 400 x 10.0 | N/A | N/A | 122 | N/A | 400 | 400 | N/A | 10.0 | 10.0 | N/A | N/A | N/A | N/A | 37.0 | 37.0 | N/A | N/A | N/A | N/A | N/A | N/A | 1.57 | 12.9 | 39100 | 39100 | N/A | N/A | 15.9 | 15.9 | N/A | N/A | 1960 | 1960 | N/A | N/A | N/A | 2260 | 2260 | N/A | N/A | N/A | N/A | N/A | 60100 | 2900 | N/A | N/A | N/A | N/A | N/A | 155
400 | 400 | 11.0 | 400 x 400 | 400 x 400 x 11.0 | N/A | N/A | 133 | N/A | 400 | 400 | N/A | 11.0 | 11.0 | N/A | N/A | N/A | N/A | 33.4 | 33.4 | N/A | N/A | N/A | N/A | N/A | N/A | 1.57 | 11.8 | 42700 | 42700 | N/A | N/A | 15.8 | 15.8 | N/A | N/A | 2130 | 2130 | N/A | N/A | N/A | 2470 | 2470 | N/A | N/A | N/A | N/A | N/A | 65700 | 3150 | N/A | N/A | N/A | N/A | N/A | 170
400 | 400 | 12.5 | 400 x 400 | 400 x 400 x 12.5 | N/A | N/A | 151 | N/A | 400 | 400 | N/A | 12.5 | 12.5 | N/A | N/A | N/A | N/A | 29.0 | 29.0 | N/A | N/A | N/A | N/A | N/A | N/A | 1.57 | 10.4 | 47800 | 47800 | N/A | N/A | 15.8 | 15.8 | N/A | N/A | 2390 | 2390 | N/A | N/A | N/A | 2780 | 2780 | N/A | N/A | N/A | N/A | N/A | 73900 | 3530 | N/A | N/A | N/A | N/A | N/A | 192
400 | 400 | 14.2 | 400 x 400 | 400 x 400 x 14.2 | N/A | N/A | 170 | N/A | 400 | 400 | N/A | 14.2 | 14.2 | N/A | N/A | N/A | N/A | 25.2 | 25.2 | N/A | N/A | N/A | N/A | N/A | N/A | 1.56 | 9.18 | 53500 | 53500 | N/A | N/A | 15.7 | 15.7 | N/A | N/A | 2680 | 2680 | N/A | N/A | N/A | 3130 | 3130 | N/A | N/A | N/A | N/A | N/A | 83000 | 3940 | N/A | N/A | N/A | N/A | N/A | 217
400 | 400 | 16.0 | 400 x 400 | 400 x 400 x 16.0 | N/A | N/A | 191 | N/A | 400 | 400 | N/A | 16.0 | 16.0 | N/A | N/A | N/A | N/A | 22.0 | 22.0 | N/A | N/A | N/A | N/A | N/A | N/A | 1.56 | 8.17 | 59300 | 59300 | N/A | N/A | 15.6 | 15.6 | N/A | N/A | 2970 | 2970 | N/A | N/A | N/A | 3480 | 3480 | N/A | N/A | N/A | N/A | N/A | 92400 | 4360 | N/A | N/A | N/A | N/A | N/A | 243